## materials
| materials | predicted_Tc | （similar）materials references（authoer, journal name, year）or URL | Tc（if exists in ref.） | Synthesis Method | the name who investigated | num_elements | O_contained | N_contained | Fe_contained | Cu_contained
0 | B4Mg | 33.246323 | M.E.Yakinci J. Supercond. 2002 https://www.csj.or.jp/conference/2012a/1C.pdf | unknown | Firing MgB2 powder at 900-950 ℃ | Kurokawa | 2 | 0 | 0 | 0 | 0
1 | Mo0.94Tc1.06 | 10.854795 |  | MoTc~16 K |  | Kurokawa | 2 | 0 | 0 | 0 | 0
2 | C4Mo2.18Nb1.82 | 12.874589 | https://pubs.rsc.org/en/content/articlepdf/2010/jm/b920468g ftp://sprite.ssl.berkeley.edu/pub/sharris/GRC/Literature/Nb%20alloys.pdf https://link.springer.com/content/pdf/10.1007%2FBF00796119.pdf | MoNbN1.5 has Tc~10 | Anneal NbC, Mo, and lampblack (carbon) at 2100℃ in vacuum | Kurokawa | 3 | 0 | 0 | 0 | 0
3 | C120Rb8 | 29.989773 | https://books.google.co.jp/books?id=KzTm5CYfOUsC&pg=PA206&lpg=PA206&dq=Rb4C60+superconductor&source=bl&ots=j4wuXVfVWj&sig=aHa-LHkAUnLQSjZWYzC6V9EjgWU&hl=ja&sa=X&ved=2ahUKEwiItuPUi43eAhUDVbwKHfXGDx0Q6AEwBXoECAQQAQ#v=onepage&q=Rb4C60%20superconductor&f=false https://pubs.acs.org/doi/abs/10.1021/ic902168u | Rb3C60 Tc~29K |  | Kurokawa | 2 | 0 | 0 | 0 | 0
4 | C24KO2V | 10.055329 | Not in SuperCon? |  |  | Kurokawa | 4 | 1 | 0 | 0 | 0
5 | Ba0.6BiK0.4O2.3 | 39.41784 | https://link.springer.com/content/pdf/10.1134%2F1.1130494.pdf | Ba0.66K0.34BiO3 Tc=32.5K |  | Kurokawa | 4 | 1 | 0 | 0 | 0
6 | B3Mg3N | 21.465534 | Not in SuperCon? Mg3BN3? http://journals.iucr.org/j/issues/1991/04/00/iw0069/iw0069.pdf | MgB2 family | Mix hBN and Mg powder at the rate of 0.6 to 1, and firing them at 1400℃ . Or, firing in the molybdenum capsule (see detail the reference) | Kurokawa | 3 | 0 | 1 | 0 | 0
7 | C70CsK2 | 21.22442 | https://pubs.acs.org/doi/pdf/10.1021/ja017780b | peripherial material to superconductor C60 may not become superconductor？ | Refer the reference, complicated | Kurokawa | 3 | 0 | 0 | 0 | 0
8 | ClHfNNa0.125 | 20.775913 | https://pubs.rsc.org/en/content/articlepdf/2005/cc/b504289e | Na0.29HfNCl has Tc24K Tc of the material was reported as 20 K? Similar material in supercon |  | Kurokawa | 4 | 0 | 1 | 0 | 0
9 | Nb2.802SnZr0.198 | 20.478415 |  | Nb3Sn family |  | Kurokawa | 3 | 0 | 0 | 0 | 0
10 | Mo6S8Sr | 5.0464444 |  |  |  |  | 3 | 0 | 0 | 0 | 0
11 | Nb2.919SnV0.081 | 19.38049 |  | Nb3Sn family |  | Kurokawa | 3 | 0 | 0 | 0 | 0
12 | Nb3Sn0.81Ti0.19 | 18.27883 |  | Nb3Sn family |  | Kurokawa | 3 | 0 | 0 | 0 | 0
13 | C0.05N0.77Nb0.83Ti0.17 | 17.662766 | https://www.researchgate.net/profile/A_Christensen/publication/275930387_The_Temperature_Factor_Parameters_of_Some_Transition_Metal_Carbides_and_Nitrides_by_Single_Crystal_X-Ray_and_Neutron_Diffraction/links/567ac78908ae1975838117a6/The-Temperature-Factor-Parameters-of-Some-Transition-Metal-Carbides-and-Nitrides-by-Single-Crystal-X-Ray-and-Neutron-Diffraction.pdf | NbN0.3C0.3 Tc 17.8 K | zone annealing annealing crystal growth method | Kurokawa | 4 | 0 | 1 | 0 | 0
14 | Ga1.04Nb6Sn0.96 | 17.33994 |  | Nb3Sn family |  |  | 3 | 0 | 0 | 0 | 0
15 | Li0.88N3.48Nb3O0.52 | 8.620614 |  |  |  |  | 4 | 1 | 1 | 0 | 0
16 | Ga3Ru | 17.094889 | https://ac.els-cdn.com/S0022459601995039/1-s2.0-S0022459601995039-main.pdf?_tid=7ff62084-aba5-4d24-8dcd-92ed1c7799df&acdnat=15403 62489_98bf1bbb0a5be7875cf41973b6146f3e | Non superconductor Semi-conductor type electric resistance Synthesized from the expectation of superconducting transition? Referenced peripheral material may be AB3-type? | Ru powder (ABCR, 499.99%), and Ga rod (ABCR, 499.9999%) with a molar T (Fe, Ru): Ga ratio of 1:10, thus employing Ga as both reactant and flux medium. The reactants were carefully mixed, pressed into pellets, and loaded into quartz ampoules, which were sealed under vacuum (approx 104 atm). All samples were heated to 8001C at 2001C/h, held at this temperature for 24 h, and finally cooled to room temperature at the rate of 201C/h. | Kurokawa | 2 | 0 | 0 | 0 | 0
17 | Ag0.961Mo6S8 | 6.4484944 |  |  |  |  | 3 | 0 | 0 | 0 | 0
18 | Nb2.61Sn0.9Ta0.39 | 16.687527 |  | Nb3Sn family |  | Kurokawa | 3 | 0 | 0 | 0 | 0
19 | B0.24O0.36V3Zr3 | 4.6465387 |  |  |  |  | 4 | 1 | 0 | 0 | 0
20 | Mo3Pt | 4.4998655 |  |  |  |  | 2 | 0 | 0 | 0 | 0
21 | Ga0.1NNb0.9 | 15.111962 |  | NbN family |  | Kurokawa | 3 | 0 | 1 | 0 | 0
22 | N2NbTi | 14.989278 |  | NbTiN family |  | Kurokawa | 3 | 0 | 1 | 0 | 0
23 | Bi2Ca | 14.857969 | https://pubs.rsc.org/en/content/articlelanding/2016/cp/c6cp02856j#!divAbstract | superconductort not in SuperCon? Tc ~ 2 K discussed in the paper |  | Kurokawa, Konno | 2 | 0 | 0 | 0 | 0
24 | ClHfNNa0.288 | 14.76387 |  | HfNC family |  | Kurokawa | 4 | 0 | 1 | 0 | 0
25 | HNb3Sn | 14.729662 |  | Nb3Sn family |  | Kurokawa | 3 | 0 | 0 | 0 | 0
26 | B5Pd14Y2 | 14.247975 | https://ac.els-cdn.com/S0925838803003724/1-s2.0-S0925838803003724-main.pdf?_tid=27c79dbe-6059-4d49-9366-524ce62c2ec7&acdnat=1540541698_10d30237af3c5ef4c346d10e075351df | Non-superconductor ~2K measurement of magnetisms Synthesized from the expectation of superconductivity YPd2B2C family? |  | Kurokawa | 3 | 0 | 0 | 0 | 0
27 | La0.0039SiV2.9961 | 14.222785 |  | V3Si family |  | Kurokawa | 3 | 0 | 0 | 0 | 0
28 | GaNb5Sn2 | 14.199691 |  | Nb3Sn family |  | Kurokawa | 3 | 0 | 0 | 0 | 0
29 | Ba0.65Bi0.75K0.31La0.29O3 | 20.985857 |  | BaBiKO family |  | Kurokawa | 5 | 1 | 0 | 0 | 0
30 | Sb0.4Si1.6V6 | 13.507254 |  | V3Si family |  | Kurokawa | 3 | 0 | 0 | 0 | 0
31 | Ga40.392Mo7.396 | 4.7999206 |  |  |  |  | 2 | 0 | 0 | 0 | 0
32 | C6.156B1.764La5 | 13.253777 |  | ？ |  |  | 3 | 0 | 0 | 0 | 0
33 | B12Sc0.4Zr0.6 | 13.099849 | https://ac.els-cdn.com/0921452694905517/1-s2.0-0921452694905517-main.pdf?_tid=19dbc75d-0e85-42f7-8698-fd14ba6f1f43&acdnat=1540542454_06d952ee94b7601adaa998b9d47c8e67 | ZrB12 Tc6K | ZRO2(98%), Sc203(99.9% )and B(97%) powders. Sintering conditions of the samples were as fellows : at 1820"C for lh in a vacuum of i0 "3~ 10 4 torr. |  | 3 | 0 | 0 | 0 | 0
34 | GaNi0.15V2.85 | 12.112214 |  | V3Ga family |  |  | 3 | 0 | 0 | 0 | 0
35 | BrHfN | 11.975629 | https://ac.els-cdn.com/S1293255802012724/1-s2.0-S1293255802012724-main.pdf?_tid=55cfa073-f844-46df-9549-b00872d3ee43&acdnat=1540542959_3c1de33a2f0c9a803acf0ba42662f88b | α-Hf2N2S Tc 21 K by intercalation precursor of the above material | . Typically 300 mg of Hf were mixed with 165 mg of NH4Br and placed in one end of a fused silica tube of 25 cm of length and 8 mm of inner diameter that was subsequently sealed under vacuum. The tube was heated at 120 ◦C min−1 to 760 ◦C, held at this temperature for 12 hours, and then the end of the tube free of sample was heated to 860 ◦C for the recrystallization process via vapour transport under a temperature gradient (transport direction: 760 ◦C → 860 ◦C). The recrystallization time was 72 hours. |  | 3 | 0 | 1 | 0 | 0
36 | C59Na3.82 | 11.950919 |  | C60 family |  |  | 2 | 0 | 0 | 0 | 0
37 | Si2V5.442Zr0.558 | 11.923355 |  | V3Si family |  |  | 3 | 0 | 0 | 0 | 0
38 | C16Br4P2Ta | 11.790248 |  | organic material？ |  |  | 4 | 0 | 0 | 0 | 0
39 | C60Ba2.9K3.07 | 11.546416 |  | C60 family |  |  | 3 | 0 | 0 | 0 | 0
40 | C60Rb | 11.40065 |  | C60 family |  |  | 2 | 0 | 0 | 0 | 0
41 | Mn3Mo18S24 | 12.521476 | https://pubs.acs.org/doi/pdf/10.1021/ic900805g |  | MMo6T8 (M= Zn, Mn) were synthesized by the reaction of the element powder mixtures in evacuated sealed quartz ampules, which were heated up to 1100 C for 72 h with dwelling steps at 450 and 700 C, each for 24 h |  | 3 | 0 | 0 | 0 | 0
42 | N4Nb2.8Ti1.2 | 11.364563 |  | NbNTi family |  |  | 3 | 0 | 1 | 0 | 0
43 | LiO2Ti | 24.302172 |  | ? |  |  | 3 | 1 | 0 | 0 | 0
44 | BBe2 | 11.048347 | https://www.americanelements.com/beryllium-boride-be2b-12536-51-5 | BeB2 was predicted, because MgB2 and BeB2 are similar in their relationships disucussed in the paper. BeB3 Tc 0.7 K. But BeB2 is not a superconductor. | buyable |  | 2 | 0 | 0 | 0 | 0
45 | BrNZr | 10.917132 | https://onlinelibrary.wiley.com/doi/epdf/10.1002/zaac.19643320307 https://www.sciencedirect.com/science/article/pii/S1466604900000878?via%3Dihub | Mother material of superconductor Li0.18ZrNBr Or, Tc~15 K by the intercalation of Zn or others |  |  | 3 | 0 | 1 | 0 | 0
46 | Li0.64NbO2 | 4.455783 |  |  |  |  | 3 | 1 | 0 | 0 | 0
47 | Al2CaGe2 | 10.9078045 | https://www.degruyter.com/downloadpdf/j/ncrs.2001.216.issue-1-4/ncrs.2001.216.14.535/ncrs.2001.216.14.535.pdf | Unstable in the air | f Ca[Al2Ge2], which can be prepared by high-frequency induction melting (argon atmosphere) of the corresponding elements (Ca: 99.9 %, Al: 99.999%, Ge: 99.9999%). The compound (light-gray with metallic luster) is unstable in air. |  | 3 | 0 | 0 | 0 | 0
48 | Al0.48B2.2Mg0.52 | 10.892743 |  | MgB2 family |  |  | 3 | 0 | 0 | 0 | 0
49 | CoGa5U | 7.370902 |  |  |  |  | 3 | 0 | 0 | 0 | 0
50 | GaSiV6 | 10.794183 |  | V3Si family |  |  | 3 | 0 | 0 | 0 | 0
51 | B4.026Mo2 | 5.4844246 |  |  |  |  | 2 | 0 | 0 | 0 | 0
52 | B5Ir2.5Mo2.5 | 6.297339 |  |  |  |  | 3 | 0 | 0 | 0 | 0
53 | CB2Ni2Tb0.082Y0.918 | 10.766476 |  | YCBN family |  |  | 5 | 0 | 0 | 0 | 0
54 | Na0.11O3W | 26.707329 |  | Na0.23WO3 Tc~2.2K |  |  | 3 | 1 | 0 | 0 | 0
55 | NbZr | 10.500738 |  | Nb0.75Zr0.25 Tc~11 K |  |  | 2 | 0 | 0 | 0 | 0
56 | Mo0.2Re0.8 | 9.539197 |  |  |  |  | 2 | 0 | 0 | 0 | 0
57 | Ga0.15Nb0.85 | 10.435334 |  | Nb family |  |  | 2 | 0 | 0 | 0 | 0
58 | B6.6Ir0.7Mg2 | 10.406736 |  | MgB2 family |  |  | 3 | 0 | 0 | 0 | 0
59 | BLuPd3 | 10.3376465 | https://link.springer.com/content/pdf/10.1007%2FBF02846384.pdf | ? |  |  | 3 | 0 | 0 | 0 | 0
60 | GaNb1.8V1.2 | 10.334043 |  | Nb3Ga family |  |  | 3 | 0 | 0 | 0 | 0
61 | Al0.45B2Mg0.56 | 10.244025 |  | MgB2 family? |  |  | 3 | 0 | 0 | 0 | 0
62 | HfTaV4 | 10.2030525 |  | ? |  |  | 3 | 0 | 0 | 0 | 0
63 | Al5.598GeW1.402 | 10.182026 |  | cannot access |  |  | 3 | 0 | 0 | 0 | 0
64 | Ba0.69Bi0.66Gd0.35K0.3O3 | 4.172104 |  |  |  |  | 5 | 1 | 0 | 0 | 0
65 | HfV4Zr | 10.170709 | http://iopscience.iop.org/article/10.1088/0305-4608/3/12/016/pdf | Tc~10K | Alloys were prepared by arc-melting together the elemental constituents in a Zr-gettered argon arc furnace. They were then given a 20-h anneal at 1000 'C in Ta-gettered fused-silica tubes. X-ray powder patterns were obtained at room temperature a |  | 3 | 0 | 0 | 0 | 0
66 | Au0.5Nb3Pt0.5 | 10.130252 | https://ac.els-cdn.com/0375960169903314/1-s2.0-0375960169903314-main.pdf?_tid=38f58616-5bd2-4739-9774-f2a2b7f978a4&acdnat=1541140876_6b004cf3a2c19c6f75dacabb9af54f4b | Tc~10K |  |  | 3 | 0 | 0 | 0 | 0
67 | Hf0.5Nb0.2V2Zr0.3 | 10.110555 | http://wulixb.iphy.ac.cn/EN/abstract/abstract2335.shtml | Superconductor Tc~10 discussed in the paper |  | Kurokawa, Konno | 4 | 0 | 0 | 0 | 0
68 | Mo1.45Re0.55 | 10.577822 | https://ac.els-cdn.com/0038109878906506/1-s2.0-0038109878906506-main.pdf?_tid=8f1d438b-b6e4-40e8-b94f-aad04c9af82a&acdnat=1541041813_9d860c4adfeb36a43920181aa0796041 https://ac.els-cdn.com/S0364591609000194/1-s2.0-S0364591609000194-main.pdf?_tid=84fab3dd-def2-4dc2-aa83-d7df3946edd8&acdnat=1541042108_fc86833ff69dcdcc5dc3fae1e10b0b22 | Mo0.6Re0.4 Tc 12K | Alloys were elaborated from the pure elements either by arc melting or sintering of mixed compacted powders of the pure elements (Mo: Balloffet, −325 mesh, 99.9%; Re: Alfa Aesar, −325 mesh, 99.99%). Thermal treatments (annealing or high temperature sintering) were conducted under vacuum either in sealed silica tubes (T up to 1473 K) or in an induction furnace in a copper-cooled crucible (T above 1473 K). In the latter case, the temperature was measured optically. The samples were subsequently quenched in water. |  | 2 | 0 | 0 | 0 | 0
69 | N0.77Nb | 10.041114 |  | NbN family |  |  | 2 | 0 | 1 | 0 | 0
70 | B7Mo3Y | 9.757011 |  |  |  |  | 3 | 0 | 0 | 0 | 0
71 | Hf0.4Nb1.2Zr0.4 | 10.011636 |  | ? |  |  | 3 | 0 | 0 | 0 | 0
72 | Au0.3Nb3Pt0.7 | 9.962893 |  |  |  |  | 3 | 0 | 0 | 0 | 0
73 | Ag1.91Cs1.16Mo9S11 | 5.7958198 |  |  |  |  | 4 | 0 | 0 | 0 | 0
74 | C3B4Ni4Y3 | 9.940498 |  |  |  |  | 4 | 0 | 0 | 0 | 0
75 | N0.86Nb2O0.14 | 7.0432267 |  |  |  |  | 3 | 1 | 1 | 0 | 0
76 | Nb0.666Ti0.666Zr0.666 | 9.906777 |  |  |  |  | 3 | 0 | 0 | 0 | 0
77 | ClHfNNa0.25 | 9.509523 |  |  |  |  | 4 | 0 | 1 | 0 | 0
78 | Nb3Tl | 9.422749 |  |  |  |  | 2 | 0 | 0 | 0 | 0
79 | LiMoS2 | 5.278099 |  |  |  |  | 3 | 0 | 0 | 0 | 0
80 | NbTi | 9.36471 |  |  |  |  | 2 | 0 | 0 | 0 | 0
81 | CNb1.91 | 9.264548 |  |  |  |  | 2 | 0 | 0 | 0 | 0
82 | GaTi0.201V2.799 | 9.115232 |  |  |  |  | 3 | 0 | 0 | 0 | 0
83 | Bi2.9375Nb | 9.028366 |  |  |  |  | 2 | 0 | 0 | 0 | 0
84 | C19Yb15 | 8.949376 |  |  |  |  | 2 | 0 | 0 | 0 | 0
85 | Si2Ta0.8V5.2 | 8.791414 |  |  |  |  | 3 | 0 | 0 | 0 | 0
86 | C19Er10Ru10 | 8.787957 |  |  |  |  | 3 | 0 | 0 | 0 | 0
87 | B2La3N2.91Ni2 | 8.711338 |  |  |  |  | 4 | 0 | 1 | 0 | 0
88 | GeSiV6 | 8.656372 |  |  |  |  | 3 | 0 | 0 | 0 | 0
89 | ErNb6Sn5 | 8.640137 |  |  |  |  | 3 | 0 | 0 | 0 | 0
90 | Mo6S8Sn0.854 | 11.1809225 |  | SnMo6S8 superconductor |  |  | 3 | 0 | 0 | 0 | 0
91 | C36RhZn9 | 8.619124 |  |  |  |  | 3 | 0 | 0 | 0 | 0
92 | TcW | 8.548096 |  |  |  |  | 2 | 0 | 0 | 0 | 0
93 | Mo6OsRu | 9.277881 |  |  |  |  | 3 | 0 | 0 | 0 | 0
94 | InLa3N | 8.448083 |  |  |  |  | 3 | 0 | 1 | 0 | 0
95 | B32Rh27.2Ru4.8Y8 | 8.44579 |  |  |  |  | 4 | 0 | 0 | 0 | 0
96 | Mo0.81Ru0.19 | 9.705684 |  |  |  |  | 2 | 0 | 0 | 0 | 0
97 | HfTc | 8.397069 |  |  |  |  | 2 | 0 | 0 | 0 | 0
98 | Tc0.85W0.15 | 8.364987 |  |  |  |  | 2 | 0 | 0 | 0 | 0
99 | HfNb | 8.3461075 |  |  |  |  | 2 | 0 | 0 | 0 | 0
100 | Au0.5Nb1.5 | 8.344271 |  |  |  |  | 2 | 0 | 0 | 0 | 0
101 | Mo1.3Rh0.7 | 4.2646875 |  |  |  |  | 2 | 0 | 0 | 0 | 0
102 | La2.667Se4 | 8.327622 |  |  |  |  | 2 | 0 | 0 | 0 | 0
103 | INTi | 8.293085 |  |  |  |  | 3 | 0 | 1 | 0 | 0
104 | P2Pb2 | 8.0591 |  |  |  |  | 2 | 0 | 0 | 0 | 0
105 | B2BaRh2 | 8.041325 |  |  |  |  | 3 | 0 | 0 | 0 | 0
106 | MoTc | 9.427093 |  |  |  |  | 2 | 0 | 0 | 0 | 0
107 | Nb0.3Ti0.7 | 7.9245515 |  |  |  |  | 2 | 0 | 0 | 0 | 0
108 | Mn0.51SiV2.49 | 7.8492785 |  |  |  |  | 3 | 0 | 0 | 0 | 0
109 | Ga2Nb3 | 7.8466578 |  |  |  |  | 2 | 0 | 0 | 0 | 0
110 | Hf3N4 | 7.816811 |  |  |  |  | 2 | 0 | 1 | 0 | 0
111 | BaSi6 | 7.7600045 |  |  |  |  | 2 | 0 | 0 | 0 | 0
112 | BRh3SiY | 7.742751 |  |  |  |  | 4 | 0 | 0 | 0 | 0
113 | B0.1V1.9Zr | 7.664371 |  |  |  |  | 3 | 0 | 0 | 0 | 0
114 | Nb14S5 | 7.6242537 |  |  |  |  | 2 | 0 | 0 | 0 | 0
115 | Sn0.85Zn0.15 | 7.615293 |  |  |  |  | 2 | 0 | 0 | 0 | 0
116 | Au0.3Ge0.7Nb3 | 7.5436044 |  |  |  |  | 3 | 0 | 0 | 0 | 0
117 | CTl | 7.4756265 |  |  |  |  | 2 | 0 | 0 | 0 | 0
118 | B1.76Be0.24Zr | 7.475609 |  |  |  |  | 3 | 0 | 0 | 0 | 0
119 | Co2Mo3 | 13.336304 | https://journals.iucr.org/q/issues/1963/06/00/a03844/a03844.pdf https://link.springer.com/content/pdf/10.1361%2F105497199770335893.pdf |  | The crystal used in this work was prepared by heating a pressed compact of the two metal powders. The compact, of composition 71 wt.% Mo (i.e. 60 at.% Mo), was melted in an alumina boat under a pressure of 10 -5 mm Hg in an induction heater. The ingot obtained was annealed at 1400 °C in a platinumresistance |  | 2 | 0 | 0 | 0 | 0
120 | Ga0.375V0.625 | 7.4171906 |  |  |  |  | 2 | 0 | 0 | 0 | 0
121 | Cd0.05Pb0.95 | 7.410075 |  |  |  |  | 2 | 0 | 0 | 0 | 0
122 | Ga40.88Mo8S0.86 | 4.5237913 |  |  |  |  | 3 | 0 | 0 | 0 | 0
123 | Au0.938Cr0.062Nb3 | 7.4085207 |  |  |  |  | 3 | 0 | 0 | 0 | 0
124 | Ir0.88Mo2.12 | 4.883471 |  |  |  |  | 2 | 0 | 0 | 0 | 0
125 | O0.67V3Zr3 | 5.857386 |  |  |  |  | 3 | 1 | 0 | 0 | 0
126 | Al0.45Mg1.55Si | 7.3173146 |  |  |  |  | 3 | 0 | 0 | 0 | 0
127 | N0.43Ta | 7.2744303 |  |  |  |  | 2 | 0 | 1 | 0 | 0
128 | In1.39Mo15Sc1.91Se19 | 4.4668207 |  |  |  |  | 4 | 0 | 0 | 0 | 0
129 | Au0.3Nb0.7 | 7.233798 |  |  |  |  | 2 | 0 | 0 | 0 | 0
130 | B4Nb3 | 7.224753 |  |  |  |  | 2 | 0 | 0 | 0 | 0
131 | CoNb4P | 5.48131 |  |  |  |  | 3 | 0 | 0 | 0 | 0
132 | Mo9Se11 | 7.0720186 |  |  |  |  | 2 | 0 | 0 | 0 | 0
133 | Pb4.998S1.002 | 7.216505 |  |  |  |  | 2 | 0 | 0 | 0 | 0
134 | Mo0.09Nb2.91Sn | 18.4164 |  | Nb3Sn family |  |  | 3 | 0 | 0 | 0 | 0
135 | Sn0.6Tl0.4 | 7.1261845 |  |  |  |  | 2 | 0 | 0 | 0 | 0
136 | B2SiV5 | 7.1238675 |  |  |  |  | 3 | 0 | 0 | 0 | 0
137 | Bi3Se4 | 7.039728 |  |  |  |  | 2 | 0 | 0 | 0 | 0
138 | Si1.2Sn0.8V6 | 7.0208077 |  |  |  |  | 3 | 0 | 0 | 0 | 0
139 | B2Ta0.5Zr0.5 | 7.004791 |  |  |  |  | 3 | 0 | 0 | 0 | 0
140 | GaNb6Pt | 6.974101 |  |  |  |  | 3 | 0 | 0 | 0 | 0
141 | Si2Ti1.122V4.878 | 6.91617 |  |  |  |  | 3 | 0 | 0 | 0 | 0
142 | Pb5 | 6.879467 |  |  |  |  | 1 | 0 | 0 | 0 | 0
143 | P2Pt6Sr | 6.830187 |  |  |  |  | 3 | 0 | 0 | 0 | 0
144 | Nb0.2Ti0.8 | 6.806879 |  |  |  |  | 2 | 0 | 0 | 0 | 0
145 | Pb2.4Tl1.6 | 6.782336 |  |  |  |  | 2 | 0 | 0 | 0 | 0
146 | N9Nb3.72Ta4.28 | 6.7390556 |  |  |  |  | 3 | 0 | 1 | 0 | 0
147 | MgNi2 | 6.733135 |  |  |  |  | 2 | 0 | 0 | 0 | 0
148 | Cd3Mo18S24 | 4.200122 |  |  |  |  | 3 | 0 | 0 | 0 | 0
149 | Ir0.94Mo3.06 | 4.4160237 |  |  |  |  | 2 | 0 | 0 | 0 | 0
150 | HfTa | 6.5826287 |  |  |  |  | 2 | 0 | 0 | 0 | 0
151 | Bi1.185K0.57O3.4 | 7.747292 |  |  |  |  | 3 | 1 | 0 | 0 | 0
152 | Pb0.64Sb0.36 | 6.55406 |  |  |  |  | 2 | 0 | 0 | 0 | 0
153 | CB2Ni2Tb0.328Y0.672 | 6.548178 |  |  |  |  | 5 | 0 | 0 | 0 | 0
154 | Nb14.5Re43.5 | 6.5189595 |  |  |  |  | 2 | 0 | 0 | 0 | 0
155 | Au0.75Ir0.25Nb3 | 6.499852 |  |  |  |  | 3 | 0 | 0 | 0 | 0
156 | H0.07NbSe2 | 6.451997 |  |  |  |  | 3 | 0 | 0 | 0 | 0
157 | Mo18Se24Zn3 | 4.344788 |  |  |  |  | 3 | 0 | 0 | 0 | 0
158 | Nb6Sb1.6Sn0.4 | 6.4469256 |  |  |  |  | 3 | 0 | 0 | 0 | 0
159 | Hf1.2Nb1.8Sn | 6.411004 |  |  |  |  | 3 | 0 | 0 | 0 | 0
160 | BaBiSeSn | 6.405401 |  |  |  |  | 4 | 0 | 0 | 0 | 0
161 | NbTa | 6.3876233 |  |  |  |  | 2 | 0 | 0 | 0 | 0
162 | Pb3.4Tl0.6 | 6.367253 |  |  |  |  | 2 | 0 | 0 | 0 | 0
163 | C4Th4 | 6.331221 |  |  |  |  | 2 | 0 | 0 | 0 | 0
164 | ReW | 6.326596 |  |  |  |  | 2 | 0 | 0 | 0 | 0
165 | B4Y | 6.196906 |  |  |  |  | 2 | 0 | 0 | 0 | 0
166 | RhSe | 6.1816263 |  |  |  |  | 2 | 0 | 0 | 0 | 0
167 | C2BBr2La3 | 6.151396 |  |  |  |  | 4 | 0 | 0 | 0 | 0
168 | HfTi | 6.1128864 |  |  |  |  | 2 | 0 | 0 | 0 | 0
169 | Mo1.2Si2V4.8 | 4.3996043 |  |  |  |  | 3 | 0 | 0 | 0 | 0
170 | B2Mo0.72Nb0.28 | 8.580657 |  |  |  |  | 3 | 0 | 0 | 0 | 0
171 | In2.4Pb1.6 | 6.0582876 |  |  |  |  | 2 | 0 | 0 | 0 | 0
172 | Mo0.3Tc1.7 | 17.540339 |  | MoTc family |  |  | 2 | 0 | 0 | 0 | 0
173 | Nb6RhRu | 6.0453424 |  |  |  |  | 3 | 0 | 0 | 0 | 0
174 | CAl0.1W0.9 | 5.9420915 |  |  |  |  | 3 | 0 | 0 | 0 | 0
175 | B24Mo10U5 | 4.1749763 |  |  |  |  | 3 | 0 | 0 | 0 | 0
176 | Pb1.2Sn2.8 | 5.9242363 |  |  |  |  | 2 | 0 | 0 | 0 | 0
177 | C2B3Y2 | 5.923843 |  |  |  |  | 3 | 0 | 0 | 0 | 0
178 | C5Nb6 | 5.8722205 |  |  |  |  | 2 | 0 | 0 | 0 | 0
179 | Rh3Se8 | 5.8620687 |  |  |  |  | 2 | 0 | 0 | 0 | 0
180 | Hg3 | 5.847881 |  |  |  |  | 1 | 0 | 0 | 0 | 0
181 | B2MgNi2.5 | 5.8382483 |  |  |  |  | 3 | 0 | 0 | 0 | 0
182 | BN0.975Nb2 | 5.7501183 |  |  |  |  | 3 | 0 | 1 | 0 | 0
183 | I1.76Mo6S5.96 | 11.106962 | https://www.sciencedirect.com/science/article/pii/002245967790192X | Mo6S6I22 Tc 14K |  |  | 3 | 0 | 0 | 0 | 0
184 | Ba3.04Bi3.37K0.96Na0.63O12 | 12.623213 |  | BaBiKO family |  |  | 5 | 1 | 0 | 0 | 0
185 | RuV | 5.7157407 |  |  |  |  | 2 | 0 | 0 | 0 | 0
186 | Cr1.2GaV1.8 | 5.71217 |  |  |  |  | 3 | 0 | 0 | 0 | 0
187 | Ge0.125Pb0.875 | 5.6833797 |  |  |  |  | 2 | 0 | 0 | 0 | 0
188 | Nb3Sn2Ti3 | 5.6588917 |  |  |  |  | 3 | 0 | 0 | 0 | 0
189 | B1.1Rh | 5.6586432 |  |  |  |  | 2 | 0 | 0 | 0 | 0
190 | B0.6N0.4Zr | 5.625289 |  |  |  |  | 3 | 0 | 1 | 0 | 0
191 | Pt7Sc4Si2 | 5.6233616 |  |  |  |  | 3 | 0 | 0 | 0 | 0
192 | Ru0.6W0.4 | 5.596899 |  |  |  |  | 2 | 0 | 0 | 0 | 0
193 | Nb0.33Ta0.33V0.34 | 5.5819354 |  |  |  |  | 3 | 0 | 0 | 0 | 0
194 | Cs0.22O3W | 4.1769567 |  |  |  |  | 3 | 1 | 0 | 0 | 0
195 | Li0.795NbO2 | 5.1488824 |  |  |  |  | 3 | 1 | 0 | 0 | 0
196 | Mo9Se11Tl2 | 7.0036345 |  |  |  |  | 3 | 0 | 0 | 0 | 0
197 | Rh5Ti3 | 5.4667416 |  |  |  |  | 2 | 0 | 0 | 0 | 0
198 | C70Cs1.09Na2.24 | 5.464053 |  |  |  |  | 3 | 0 | 0 | 0 | 0
199 | C2HoNi | 6.454944 |  |  |  |  | 3 | 0 | 0 | 0 | 0
200 | ReTc | 5.425725 |  |  |  |  | 2 | 0 | 0 | 0 | 0
201 | Nb6PdRh | 5.4227057 |  |  |  |  | 3 | 0 | 0 | 0 | 0
202 | SiSnV6 | 5.3989224 |  |  |  |  | 3 | 0 | 0 | 0 | 0
203 | NbV | 5.2941375 |  |  |  |  | 2 | 0 | 0 | 0 | 0
204 | C2Ni0.96Th2 | 5.275559 |  |  |  |  | 3 | 0 | 0 | 0 | 0
205 | Nb0.33U0.33Zr0.34 | 5.259931 |  |  |  |  | 3 | 0 | 0 | 0 | 0
206 | B6Ta5 | 5.254148 |  |  |  |  | 2 | 0 | 0 | 0 | 0
207 | Sb0.32Sn3.68 | 5.1915045 |  |  |  |  | 2 | 0 | 0 | 0 | 0
208 | B2Mo0.5Zr0.5 | 11.840826 | https://ac.els-cdn.com/0001616054900905/1-s2.0-0001616054900905-main.pdf?_tid=1d8cedc9-a545-4903-bb38-e1d6f0243797&acdnat=1541038907_5a41f16a97263b7279c90a84ca4d9d8f |  | All the metal diborides were prepared by direct synthesis from the elements. The purity of the products was controlled by chemical and X-ray diffraction analyses. 2600℃ |  | 3 | 0 | 0 | 0 | 0
209 | Ga0.51Sn0.49V3 | 5.181231 |  |  |  |  | 3 | 0 | 0 | 0 | 0
210 | N4Zr3 | 5.1637144 |  |  |  |  | 2 | 0 | 1 | 0 | 0
211 | Re25Zr21 | 5.1527576 |  |  |  |  | 2 | 0 | 0 | 0 | 0
212 | EuMo6S8 | 4.11968 |  |  |  |  | 3 | 0 | 0 | 0 | 0
213 | NbRhSi | 5.1086226 |  |  |  |  | 3 | 0 | 0 | 0 | 0
214 | N0.58Nb | 5.1076503 |  |  |  |  | 2 | 0 | 1 | 0 | 0
215 | PZr | 5.0549436 |  |  |  |  | 2 | 0 | 0 | 0 | 0
216 | Ga1.02Sb0.98V6 | 5.034633 |  |  |  |  | 3 | 0 | 0 | 0 | 0
217 | Re5.68V2.32 | 5.0274334 |  |  |  |  | 2 | 0 | 0 | 0 | 0
218 | Au6Ba8Si40 | 4.9720936 |  |  |  |  | 3 | 0 | 0 | 0 | 0
219 | Pb0.26Sn0.74 | 4.92998 |  |  |  |  | 2 | 0 | 0 | 0 | 0
220 | Pd0.08Sn0.92 | 4.8793545 |  |  |  |  | 2 | 0 | 0 | 0 | 0
221 | MoNTa | 9.456675 |  |  |  |  | 3 | 0 | 1 | 0 | 0
222 | Re22.8V7.2 | 4.8660746 |  |  |  |  | 2 | 0 | 0 | 0 | 0
223 | C0.96Mo1.93 | 4.323484 |  |  |  |  | 2 | 0 | 0 | 0 | 0
224 | Ge3V5 | 4.84504 |  |  |  |  | 2 | 0 | 0 | 0 | 0
225 | Ga1.5IrNb5 | 4.8359036 |  |  |  |  | 3 | 0 | 0 | 0 | 0
226 | NNbO | 11.473602 |  |  |  |  | 3 | 1 | 1 | 0 | 0
227 | Mo0.8Ru1.2 | 5.917115 |  |  |  |  | 2 | 0 | 0 | 0 | 0
228 | Ge1.2Sn0.8V6 | 4.821651 |  |  |  |  | 3 | 0 | 0 | 0 | 0
229 | CY2 | 4.8098774 |  |  |  |  | 2 | 0 | 0 | 0 | 0
230 | Ba7.96Ga10Si34.01 | 4.796098 |  |  |  |  | 3 | 0 | 0 | 0 | 0
231 | TaTi | 4.7897468 |  |  |  |  | 2 | 0 | 0 | 0 | 0
232 | Rh3S3 | 4.778192 |  |  |  |  | 2 | 0 | 0 | 0 | 0
233 | Lu2Ru3Si5 | 4.7719173 |  |  |  |  | 3 | 0 | 0 | 0 | 0
234 | BePd | 4.753065 |  |  |  |  | 2 | 0 | 0 | 0 | 0
235 | Ba7.87Ge11.97Si33.31 | 4.737955 |  |  |  |  | 3 | 0 | 0 | 0 | 0
236 | Re4Si2Th | 4.7266726 |  |  |  |  | 3 | 0 | 0 | 0 | 0
237 | Ba0.7BiK0.3O2.91 | 30.375345 |  | BaBiKO family |  |  | 4 | 1 | 0 | 0 | 0
238 | C2Ce0.5Lu0.5 | 4.6842127 |  |  |  |  | 3 | 0 | 0 | 0 | 0
239 | FLuS | 4.6670623 |  |  |  |  | 3 | 0 | 0 | 0 | 0
240 | Ba2Si4 | 4.63865 |  |  |  |  | 2 | 0 | 0 | 0 | 0
241 | Ti0.05V0.95 | 4.6196423 |  |  |  |  | 2 | 0 | 0 | 0 | 0
242 | NbU | 4.5885735 |  |  |  |  | 2 | 0 | 0 | 0 | 0
243 | Mo4N7 | 10.070762 |  |  |  |  | 2 | 0 | 1 | 0 | 0
244 | AuSb3 | 4.5426593 |  |  |  |  | 2 | 0 | 0 | 0 | 0
245 | Mo1.95Os1.05 | 7.2042284 |  |  |  |  | 2 | 0 | 0 | 0 | 0
246 | In1.74Sn0.26 | 4.5404434 |  |  |  |  | 2 | 0 | 0 | 0 | 0
247 | SbTl | 4.4907193 |  |  |  |  | 2 | 0 | 0 | 0 | 0
248 | CClLa2 | 4.4344397 |  |  |  |  | 3 | 0 | 0 | 0 | 0
249 | Ba4Bi0.4O12Pb3.6 | 6.6061463 |  |  |  |  | 4 | 1 | 0 | 0 | 0
250 | AlBMo | 5.5009727 |  |  |  |  | 3 | 0 | 0 | 0 | 0
251 | Ir3Zr | 4.402296 |  |  |  |  | 2 | 0 | 0 | 0 | 0
252 | C4.79Ni4.96Th3 | 4.401873 |  |  |  |  | 3 | 0 | 0 | 0 | 0
253 | MoRe2 | 7.2336755 |  |  |  |  | 2 | 0 | 0 | 0 | 0
254 | Ge1.305Pt0.67Y | 4.365535 |  |  |  |  | 3 | 0 | 0 | 0 | 0
255 | La9.6S16Y2.4 | 4.324847 |  |  |  |  | 3 | 0 | 0 | 0 | 0
256 | ClN2NaSZr2 | 4.320958 |  |  |  |  | 5 | 0 | 1 | 0 | 0
257 | BGe0.3Mo1.7 | 9.57811 |  |  |  |  | 3 | 0 | 0 | 0 | 0
258 | Co0.3GaV2.7 | 7.0415697 |  |  |  |  | 3 | 0 | 0 | 0 | 0
259 | Ti0.89V0.11 | 4.2875905 |  |  |  |  | 2 | 0 | 0 | 0 | 0
260 | CAu | 4.28021 |  |  |  |  | 2 | 0 | 0 | 0 | 0
261 | C2Br3La3 | 4.2709246 |  |  |  |  | 3 | 0 | 0 | 0 | 0
262 | C2Th | 4.2696652 |  |  |  |  | 2 | 0 | 0 | 0 | 0
263 | Ge22Mo11.75Rh1.25 | 4.6322155 |  |  |  |  | 3 | 0 | 0 | 0 | 0
264 | TeTl2 | 4.266021 |  |  |  |  | 2 | 0 | 0 | 0 | 0
265 | Re0.975V0.025 | 4.2541647 |  |  |  |  | 2 | 0 | 0 | 0 | 0
266 | B2Ta0.5Ti0.5 | 4.225021 |  |  |  |  | 3 | 0 | 0 | 0 | 0
267 | N0.81V | 4.135484 |  |  |  |  | 2 | 0 | 1 | 0 | 0
268 | Bi4O7Rb2 | 8.755588 |  |  |  |  | 3 | 1 | 0 | 0 | 0
269 | Si3Yb | 4.1120706 |  |  |  |  | 2 | 0 | 0 | 0 | 0
270 | IrTa | 4.1097603 |  |  |  |  | 2 | 0 | 0 | 0 | 0
271 | Ge2W | 4.084848 |  |  |  |  | 2 | 0 | 0 | 0 | 0
272 | B3Nb3Ru3 | 4.077736 |  |  |  |  | 3 | 0 | 0 | 0 | 0
273 | CB2ErRh2 | 4.065566 |  |  |  |  | 4 | 0 | 0 | 0 | 0
274 | B4Ru5Sc2 | 4.053526 |  |  |  |  | 3 | 0 | 0 | 0 | 0
275 | N2.62Nb4 | 4.032389 |  |  |  |  | 2 | 0 | 1 | 0 | 0
276 | BiKO2 | 7.0458355 |  |  |  |  | 3 | 1 | 0 | 0 | 0
277 | RhScSi2 | 4.0063014 |  |  |  |  | 3 | 0 | 0 | 0 | 0
278 | Ca0.08CuLa1.92O3.99 | 12.564312 |  |  |  |  | 4 | 1 | 0 | 0 | 1
279 | BaCu2O7SrTlY | 18.0617 |  |  |  |  | 6 | 1 | 0 | 0 | 1
280 | Ba2Cu2.92O6Y | 6.4437704 |  |  |  |  | 4 | 1 | 0 | 0 | 1
281 | As2Ba0.52Fe2K0.48 | 33.3748 |  |  |  |  | 4 | 0 | 0 | 1 | 0
282 | Br2CuO2Sr2 | 8.766571 |  |  |  |  | 4 | 1 | 0 | 0 | 1
283 | Ba2Ca0.14Co0.12Cu2.88O6.96Y0.86 | 64.96544 |  |  |  |  | 6 | 1 | 0 | 0 | 1
284 | Ba1.9Ca0.2Cu3La0.1O7Y0.8 | 79.09418 |  |  |  |  | 6 | 1 | 0 | 0 | 1
285 | Ba4Cu6.91O14.94Y2 | 87.64049 |  |  |  |  | 4 | 1 | 0 | 0 | 1
286 | CuLa2O4.178 | 27.761257 |  |  |  |  | 3 | 1 | 0 | 0 | 1
287 | As2Ba0.5Fe2K0.4Sn0.1 | 30.579021 |  |  |  |  | 5 | 0 | 0 | 1 | 0
288 | Ba2Ca0.9Cu2.14O8Tl1.96 | 63.089024 |  |  |  |  | 5 | 1 | 0 | 0 | 1
289 | Ba2Cu2.89O6.66Y | 83.840836 |  |  |  |  | 4 | 1 | 0 | 0 | 1
290 | Ba2Cu2.88LaO6.4 | 8.65878 |  |  |  |  | 4 | 1 | 0 | 0 | 1
291 | BaCa0.2Cu2.8O7.8P0.2SrY0.8 | 21.73347 |  |  |  |  | 7 | 1 | 0 | 0 | 1
292 | Ba11Bi9Cu4O29 | 17.45188 |  |  |  |  | 4 | 1 | 0 | 0 | 1
293 | CuNd2O3.864 | 15.612137 |  |  |  |  | 3 | 1 | 0 | 0 | 1
294 | As10Ca6Fe7.627Pt6.373 | 29.212646 |  |  |  |  | 4 | 0 | 0 | 1 | 0
295 | Cu12.0032Na21O50 | 9.130206 |  |  |  |  | 3 | 1 | 0 | 0 | 1
296 | BaCuFeO5Y | 20.363144 |  |  |  |  | 5 | 1 | 0 | 1 | 1
297 | Ba4Cu6.72Nd2O15.08 | 22.03201 |  |  |  |  | 4 | 1 | 0 | 0 | 1
298 | As2Ba0.61Fe2K0.35Sn0.04 | 28.748077 |  |  |  |  | 5 | 0 | 0 | 1 | 0
299 | Ba4Cu6.74O14.6Y2 | 53.495617 |  |  |  |  | 4 | 1 | 0 | 0 | 1
300 | Ba2Bi0.22CuHg0.78O4.28 | 43.760204 |  |  |  |  | 5 | 1 | 0 | 0 | 1
301 | Ba1.93Cu3K0.07O7Y | 61.96319 |  |  |  |  | 5 | 1 | 0 | 0 | 1
302 | Fe15.631K8.622Se20 | 25.46358 |  |  |  |  | 3 | 0 | 0 | 1 | 0
303 | Ba2Cu2.79Fe0.15O6.96Y | 58.999912 |  |  |  |  | 5 | 1 | 0 | 1 | 1
304 | As3CaFe4 | 23.769876 |  |  |  |  | 3 | 0 | 0 | 1 | 0
305 | Ba2.668Ce1.332Cu5.88O17.8Sm4 | 22.14549 |  |  |  |  | 5 | 1 | 0 | 0 | 1
306 | As2Ba0.32Fe2K0.68 | 23.696547 |  |  |  |  | 4 | 0 | 0 | 1 | 0
307 | CrCu4O19.9Sr8Tl3 | 38.827026 |  |  |  |  | 5 | 1 | 0 | 0 | 1
308 | Ca0.5Cu2O6.3Pb0.46Sr2.46Y0.5 | 45.364414 |  |  |  |  | 6 | 1 | 0 | 0 | 1
309 | Ba2Cu3O6.072Y | 5.714186 |  |  |  |  | 4 | 1 | 0 | 0 | 1
310 | Ba4Cu6.98O14.8Y2 | 60.91775 |  |  |  |  | 4 | 1 | 0 | 0 | 1
311 | Ba2Co0.03Cu2.97O6.94Y | 76.48537 |  |  |  |  | 5 | 1 | 0 | 0 | 1
312 | Ba2Cu3.904Fe0.052O7.895Pr0.19Y0.79 | 36.797863 |  |  |  |  | 6 | 1 | 0 | 1 | 1
313 | As2Ba0.68Fe2K0.24Sn0.07 | 19.570175 |  |  |  |  | 5 | 0 | 0 | 1 | 0
314 | Ca0.12CuLa1.88O3.99 | 9.286002 |  |  |  |  | 4 | 1 | 0 | 0 | 1
315 | Bi3.86Ca0.87Cu2.74O14Sr3.62 | 7.6094575 |  |  |  |  | 5 | 1 | 0 | 0 | 1
316 | Fe15.29K9.223Se20 | 17.466356 |  |  |  |  | 3 | 0 | 0 | 1 | 0
317 | Ca1.1Cu2La1.9O5.95 | 17.97274 |  |  |  |  | 4 | 1 | 0 | 0 | 1
318 | Ba2Cu3La0.7O6.97Pr0.3 | 45.770973 |  |  |  |  | 5 | 1 | 0 | 0 | 1
319 | C0.144Ba2Cu2.85O7.162Y | 57.685387 |  |  |  |  | 5 | 1 | 0 | 0 | 1
320 | Ba1.95Cu3Nd1.05O6.95 | 49.023617 |  |  |  |  | 4 | 1 | 0 | 0 | 1
321 | Ba4Cu6.76O14.54Y2 | 54.637352 |  |  |  |  | 4 | 1 | 0 | 0 | 1
322 | Ba1.2Ca0.6Cu3La0.9O7.11Y0.3 | 80.509445 |  |  |  |  | 6 | 1 | 0 | 0 | 1
323 | Au0.17Ba2Ca2Cu3Hg0.69O8.3 | 79.70601 |  |  |  |  | 6 | 1 | 0 | 0 | 1
324 | Ag1.592Cu0.4Pd3Se4 | 4.458341 |  |  |  |  | 4 | 0 | 0 | 0 | 1
325 | As2Ba0.34Fe2K0.66 | 15.440986 |  |  |  |  | 4 | 0 | 0 | 1 | 0
326 | Ca0.1CuLa1.9O4.058 | 14.511597 |  |  |  |  | 4 | 1 | 0 | 0 | 1
327 | CuLa1.85O3.6Sr0.15 | 32.864765 |  |  |  |  | 4 | 1 | 0 | 0 | 1
328 | Cu2GdLa0.098O8RuSr1.902 | 15.745612 |  |  |  |  | 6 | 1 | 0 | 0 | 1
329 | Ba1.98Cu3O7Pr0.11Y0.91 | 68.539276 |  |  |  |  | 5 | 1 | 0 | 0 | 1
330 | CuLa1.94Na0.06O4 | 28.33878 |  |  |  |  | 4 | 1 | 0 | 0 | 1
331 | Cu2.97Mo18S24 | 5.661218 |  |  |  |  | 3 | 0 | 0 | 0 | 1
332 | Co0.015Cu0.985La1.8O4Sr0.2 | 17.444025 |  |  |  |  | 5 | 1 | 0 | 0 | 1
333 | As2Ca0.73FePr0.27 | 13.958636 |  |  |  |  | 4 | 0 | 0 | 1 | 0
334 | Ba4Cu6.72O14.63Y2 | 43.350006 |  |  |  |  | 4 | 1 | 0 | 0 | 1
335 | Ba3.87Ca0.246Cu6.73O14.63Y1.884 | 48.922623 |  |  |  |  | 5 | 1 | 0 | 0 | 1
336 | Bi0.45CaCu2.55O7.07Sr2 | 58.37417 |  |  |  |  | 5 | 1 | 0 | 0 | 1
337 | Al0.42Ba4Cu6.58Er2O14.88 | 9.759587 |  |  |  |  | 5 | 1 | 0 | 0 | 1
338 | Bi2.1Ca2Cu3O10Sr1.9 | 82.35978 |  |  |  |  | 5 | 1 | 0 | 0 | 1
339 | Ce0.3CuNd1.7O4 | 13.63817 |  |  |  |  | 4 | 1 | 0 | 0 | 1
340 | Ba2Cu2.5Fe0.5O7Y | 32.03071 |  |  |  |  | 5 | 1 | 0 | 1 | 1
341 | CaCu2.5LaO6.952Pb0.5Sr | 55.123318 |  |  |  |  | 6 | 1 | 0 | 0 | 1
342 | Ba1.6Ca0.1Cu3O6.104Sr0.4Yb0.9 | 26.178684 |  |  |  |  | 6 | 1 | 0 | 0 | 1
343 | Cu1.71O3Sr0.57Y0.43 | 31.752361 |  |  |  |  | 4 | 1 | 0 | 0 | 1
344 | Ba1.24Ca0.51Cu3La0.99Nd0.26O7.085 | 36.958256 |  |  |  |  | 6 | 1 | 0 | 0 | 1
345 | CuLa1.978O4Sr0.022 | 6.3234134 |  |  |  |  | 4 | 1 | 0 | 0 | 1
346 | Ba4Cu6.84Ho2O14.36 | 56.520756 |  |  |  |  | 4 | 1 | 0 | 0 | 1
347 | Cu3O6.84Sr2Y | 56.77739 |  |  |  |  | 4 | 1 | 0 | 0 | 1
348 | Bi0.33Ca0.89Cu2O7Sr2Tl0.78 | 64.07661 |  |  |  |  | 6 | 1 | 0 | 0 | 1
349 | Ca0.81Cu2O7Sr2Tl1.19 | 62.323456 |  |  |  |  | 5 | 1 | 0 | 0 | 1
350 | Co0.025Cu0.975La1.8O4Sr0.2 | 14.193212 |  |  |  |  | 5 | 1 | 0 | 0 | 1
351 | Ba1.98Cu2.91O6.47Y0.98 | 41.263172 |  |  |  |  | 4 | 1 | 0 | 0 | 1
352 | CCa1.11Cu2O7Sr1.89 | 68.472725 |  |  |  |  | 5 | 1 | 0 | 0 | 1
353 | Bi10Cu5O29Sr10 | 4.622687 |  |  |  |  | 4 | 1 | 0 | 0 | 1
354 | Ba1.32Ca0.344Cu3La1.13O7.18Y0.172 | 44.003906 |  |  |  |  | 6 | 1 | 0 | 0 | 1
355 | Ba2Ca0.424Cu2O7Pr0.576Tl | 5.789544 |  |  |  |  | 6 | 1 | 0 | 0 | 1
356 | Al0.16Ba2Ca0.05Cu2.84O6.75Y0.95 | 5.0889187 |  |  |  |  | 6 | 1 | 0 | 0 | 1
357 | BaBiCu | 21.353617 |  |  |  |  | 3 | 0 | 0 | 0 | 1
358 | Ba4Cu6.83O14.6Y2 | 46.84162 |  |  |  |  | 4 | 1 | 0 | 0 | 1
359 | Ba2Cu2NbNdO7.86 | 9.65205 |  |  |  |  | 5 | 1 | 0 | 0 | 1
360 | Ba2Cu3O7.34Y | 81.440216 |  |  |  |  | 4 | 1 | 0 | 0 | 1
361 | Ba1.4Cu3O6.94Sr0.6Yb | 62.17902 |  |  |  |  | 5 | 1 | 0 | 0 | 1
362 | BaCu2.9ErO7.01P0.1Sr | 60.32948 |  |  |  |  | 6 | 1 | 0 | 0 | 1
363 | Ba2Cu3NdO6.92 | 70.94368 |  |  |  |  | 4 | 1 | 0 | 0 | 1
364 | Cu1.98Fe1.02O7.36Sr2Y | 16.377851 |  |  |  |  | 5 | 1 | 0 | 1 | 1
365 | Ba2Ce0.5Cu2Eu1.5O9Tl | 15.18923 |  |  |  |  | 6 | 1 | 0 | 0 | 1
366 | Ce0.165CuNd1.835O3.8 | 15.668696 |  |  |  |  | 4 | 1 | 0 | 0 | 1
367 | Bi2CaCu2O9.07Sr2 | 54.74072 |  |  |  |  | 5 | 1 | 0 | 0 | 1
368 | Cu0.15O6Ru0.85Sr2Y | 24.327765 |  |  |  |  | 5 | 1 | 0 | 0 | 1
369 | Cu1.5LaO5.008Pb0.5Sr | 6.364013 |  |  |  |  | 5 | 1 | 0 | 0 | 1
370 | Ba1.5Cu3Nd1.5O6.96 | 18.192703 |  |  |  |  | 4 | 1 | 0 | 0 | 1
371 | Ba1.96Ca0.93Cu1.96O8.17Tl2 | 38.49986 |  |  |  |  | 5 | 1 | 0 | 0 | 1
372 | CuLa2O3.95 | 25.525066 |  |  |  |  | 3 | 1 | 0 | 0 | 1
373 | Ba2Ca0.29Cu3Er0.71O6.74 | 60.556023 |  |  |  |  | 5 | 1 | 0 | 0 | 1
374 | Ba2Cu3LaO6.7 | 51.36165 |  |  |  |  | 4 | 1 | 0 | 0 | 1
375 | Ba2Cu3O6.958Y | 87.243835 |  |  |  |  | 4 | 1 | 0 | 0 | 1
376 | Ba2Ca0.18Co0.24Cu2.76O7Y0.82 | 59.19266 |  |  |  |  | 6 | 1 | 0 | 0 | 1
377 | Cu0.73LaMo0.25O3Zn0.03 | 16.672024 |  |  |  |  | 5 | 1 | 0 | 0 | 1
378 | Fe4Si9.9Y1.2 | 10.692641 |  |  |  |  | 3 | 0 | 0 | 1 | 0
379 | BaCuO5Tm2 | 45.148296 |  |  |  |  | 4 | 1 | 0 | 0 | 1
380 | Ba1.6Cu3O6.49Sm1.4 | 21.5543 |  |  |  |  | 4 | 1 | 0 | 0 | 1
381 | CCa2CuO5 | 36.394905 |  |  |  |  | 4 | 1 | 0 | 0 | 1
382 | Ba2Ca0.83Cu2O6.75Tl1.17 | 72.89873 |  |  |  |  | 5 | 1 | 0 | 0 | 1
383 | Ce0.05CuNd1.95O4 | 20.380503 |  |  |  |  | 4 | 1 | 0 | 0 | 1
384 | Ba2Cu3NdO6.52 | 48.28959 |  |  |  |  | 4 | 1 | 0 | 0 | 1
385 | Ba2Cu2.88O6.61Y | 78.70027 |  |  |  |  | 4 | 1 | 0 | 0 | 1
386 | BaCa0.49Cu2.8La1.51O6.48Pt0.2 | 60.244804 |  |  |  |  | 6 | 1 | 0 | 0 | 1
387 | B8Fe3Nb7 | 10.17142 |  |  |  |  | 3 | 0 | 0 | 1 | 0
388 | Ba1.5Ca0.5Cu3LaO6.72 | 32.477875 |  |  |  |  | 5 | 1 | 0 | 0 | 1
389 | Cu2Gd2O9Pb0.5Sr2Tl0.5 | 37.707973 |  |  |  |  | 6 | 1 | 0 | 0 | 1
390 | Ce0.58Cu2Eu1.8O10.024Ru0.92Sr1.7 | 31.948446 |  |  |  |  | 6 | 1 | 0 | 0 | 1
391 | Cu2GdO7.96RuSr2 | 19.48937 |  |  |  |  | 5 | 1 | 0 | 0 | 1
392 | Ba2Cu3O6.96Yb | 67.026665 |  |  |  |  | 4 | 1 | 0 | 0 | 1
393 | Ba1.2Ca0.6Cu2.977Dy0.3La0.9O7.004 | 22.069468 |  |  |  |  | 6 | 1 | 0 | 0 | 1
394 | Ba2Ca2Cu3.18Hg0.82O12.13 | 68.52787 |  |  |  |  | 5 | 1 | 0 | 0 | 1
395 | CuEu0.02O1.96Sr0.98 | 13.647183 |  |  |  |  | 4 | 1 | 0 | 0 | 1
396 | Ca0.1CuLa1.9O3.99 | 12.607746 |  |  |  |  | 4 | 1 | 0 | 0 | 1
397 | Ba1.04Ca0.78Cu2O7Sr0.96Tl1.22 | 18.432623 |  |  |  |  | 6 | 1 | 0 | 0 | 1
398 | Ba3.888Ca0.17Cu6.73O14.4Y1.942 | 72.2114 |  |  |  |  | 5 | 1 | 0 | 0 | 1
399 | Bi0.3Ca1.74Cu3Hg0.7O8.91Sr2.26 | 89.73977 |  |  |  |  | 6 | 1 | 0 | 0 | 1
400 | Ba2Ca0.93Cu2K1.12O8.46Tl0.88 | 137.73532 |  |  |  |  | 6 | 1 | 0 | 0 | 1
401 | Fe0.925Se | 9.597169 |  |  |  |  | 2 | 0 | 0 | 1 | 0
402 | Ba2Cu2Hg1.75O8.02Pb0.25Y | 56.327568 |  |  |  |  | 6 | 1 | 0 | 0 | 1
403 | Bi2.08CuO6Sr1.84 | 9.437799 |  |  |  |  | 4 | 1 | 0 | 0 | 1
404 | CuNd1.2O3.765Sr0.4Y0.4 | 23.372486 |  |  |  |  | 5 | 1 | 0 | 0 | 1
405 | Br2Ca2CuO2 | 14.269275 |  |  |  |  | 4 | 1 | 0 | 0 | 1
406 | Ca0.08CuLa1.92O4.07 | 6.936739 |  |  |  |  | 4 | 1 | 0 | 0 | 1
407 | Ba1.75Cu3La0.25O7Y | 55.87489 |  |  |  |  | 5 | 1 | 0 | 0 | 1
408 | Ba1.82Cu3K0.18O7Y | 77.70696 |  |  |  |  | 5 | 1 | 0 | 0 | 1
409 | Ba2CuHgO4.069 | 85.45943 |  |  |  |  | 4 | 1 | 0 | 0 | 1
410 | Ca1.85Cu3.22O10Sr2Tl1.93 | 61.451946 |  |  |  |  | 5 | 1 | 0 | 0 | 1
411 | Ba2Ca2Cu3Hg0.692O8.6 | 78.20566 |  |  |  |  | 5 | 1 | 0 | 0 | 1
412 | Cu1.83Mo3S4 | 4.8007536 |  |  |  |  | 3 | 0 | 0 | 0 | 1
413 | Ba2Ce0.15CuHg0.85O4.15 | 61.7116 |  |  |  |  | 5 | 1 | 0 | 0 | 1
414 | Ca0.2Cr0.15Cu2.85O8Pb1.75Sr2Y | 58.582222 |  |  |  |  | 7 | 1 | 0 | 0 | 1
415 | BaCu3O6.48SrY | 59.96655 |  |  |  |  | 5 | 1 | 0 | 0 | 1
416 | Ca0.12CuLa1.88O3.914 | 14.265455 |  |  |  |  | 4 | 1 | 0 | 0 | 1
417 | Ba4Cu6.92O14.33Y2 | 45.16317 |  |  |  |  | 4 | 1 | 0 | 0 | 1
418 | As2Ba0.78Fe2K0.12Sn0.1 | 9.165208 |  |  |  |  | 5 | 0 | 0 | 1 | 0
419 | Ca0.27Cu2.969O7.73Pb2Sr1.968Y0.73 | 75.69085 |  |  |  |  | 6 | 1 | 0 | 0 | 1
420 | Ba2Cu2.93O7Y | 83.87211 |  |  |  |  | 4 | 1 | 0 | 0 | 1
421 | Ba2Ca1.856Cu3.276O10Tl1.864 | 30.192657 |  |  |  |  | 5 | 1 | 0 | 0 | 1
422 | Ba2Cu2.84O6.58Y | 58.037945 |  |  |  |  | 4 | 1 | 0 | 0 | 1
423 | CuO5Pr0.6Sr1.6Tl0.8 | 47.36228 |  |  |  |  | 5 | 1 | 0 | 0 | 1
424 | Cu2GdO7.94RuSr2 | 24.366207 |  |  |  |  | 5 | 1 | 0 | 0 | 1
425 | Ba8Ca8Cu12O39Tl7 | 44.40139 |  |  |  |  | 5 | 1 | 0 | 0 | 1
426 | Ba2CuHgO4.054 | 70.64333 |  |  |  |  | 4 | 1 | 0 | 0 | 1
427 | Ba2Cu2.94LaO7 | 63.707485 |  |  |  |  | 4 | 1 | 0 | 0 | 1
428 | Co0.1Cu0.9La1.8O4Sr0.2 | 12.529817 |  |  |  |  | 5 | 1 | 0 | 0 | 1
429 | Ba1.33Ca0.18Cu3La1.14O7.32Pr0.14 | 32.784706 |  |  |  |  | 6 | 1 | 0 | 0 | 1
430 | Al0.1Ba2Cu2.89O6.14Y | 24.93498 |  |  |  |  | 5 | 1 | 0 | 0 | 1
431 | Ba1.9Cu3EuO6.93Pr0.1 | 63.39664 |  |  |  |  | 5 | 1 | 0 | 0 | 1
432 | CuGd0.89La0.9O4Sr0.21 | 16.926641 |  |  |  |  | 5 | 1 | 0 | 0 | 1
433 | Al0.11Ba2Cu2.89HoO6.53 | 20.474888 |  |  |  |  | 5 | 1 | 0 | 0 | 1
434 | Ba0.72Ca1.84Cu3O9Sr1.28Tl1.16 | 93.16097 |  |  |  |  | 6 | 1 | 0 | 0 | 1
435 | Ca0.73Cu2O4Sr1.19 | 25.194502 |  |  |  |  | 4 | 1 | 0 | 0 | 1
436 | Ba1.936Cu3O7Pr0.532Y0.532 | 7.2432013 |  |  |  |  | 5 | 1 | 0 | 0 | 1
437 | Ba4Cu3DyO9.09 | 78.59304 |  |  |  |  | 4 | 1 | 0 | 0 | 1
438 | Ba1.6Cu3O6.999Sr0.4Yb | 40.327034 |  |  |  |  | 5 | 1 | 0 | 0 | 1
439 | Ca0.12CuLa1.88O4.058 | 23.013165 |  |  |  |  | 4 | 1 | 0 | 0 | 1
440 | Ba1.8Cu3La0.2O7.05Y0.94 | 55.623497 |  |  |  |  | 5 | 1 | 0 | 0 | 1
441 | Ba2Co0.391Cu2.609O7.23Y | 7.8491473 |  |  |  |  | 5 | 1 | 0 | 0 | 1
442 | Ba2Cu2.98O6.96Y | 61.7101 |  |  |  |  | 4 | 1 | 0 | 0 | 1
443 | Ca1.04Cu2.5Hg0.7O7.5Sr1.96Tl0.8 | 30.44906 |  |  |  |  | 6 | 1 | 0 | 0 | 1
444 | Bi0.5Ca0.4Cu2Hg0.5Nd0.6O6.6Sr2 | 49.688946 |  |  |  |  | 7 | 1 | 0 | 0 | 1
445 | Al0.11Ba2Cu2.725O6.4Tb0.182Y0.8 | 29.508112 |  |  |  |  | 6 | 1 | 0 | 0 | 1
446 | Ca0.91Cu2O7Pb0.5Sr2Tl0.59 | 66.30038 |  |  |  |  | 6 | 1 | 0 | 0 | 1
447 | BaFe1.95Se3 | 7.9492297 |  |  |  |  | 3 | 0 | 0 | 1 | 0
448 | Al0.06Ba2Ca0.06Cu2.94O6.81Y0.94 | 60.996506 |  |  |  |  | 6 | 1 | 0 | 0 | 1
449 | Ba1.7Cu3Nd1.3O6.8 | 31.165733 |  |  |  |  | 4 | 1 | 0 | 0 | 1
450 | Ba2Cu1.16Hg0.84O4.19 | 73.97667 |  |  |  |  | 4 | 1 | 0 | 0 | 1
451 | Ba2Cu2.55Fe0.45O7.2Y | 38.688465 |  |  |  |  | 5 | 1 | 0 | 1 | 1
452 | Bi0.5CaCu1.5O4Sr | 91.72003 |  |  |  |  | 5 | 1 | 0 | 0 | 1
453 | Bi1.8Ca1.2Cu2.2O8.22Sr1.8 | 70.5665 |  |  |  |  | 5 | 1 | 0 | 0 | 1
454 | Ba1.8Cu3EuO6.94Pr0.2 | 24.22891 |  |  |  |  | 5 | 1 | 0 | 0 | 1
455 | Ba2Ca0.1Cu3O7Pr0.1Y0.8 | 83.944336 |  |  |  |  | 6 | 1 | 0 | 0 | 1
456 | Ba1.5Ca2Cu3O9.784Sr0.5Tl1.81 | 40.015686 |  |  |  |  | 6 | 1 | 0 | 0 | 1
457 | Ba1.5Ca0.5Cu3LaO6.98 | 58.398643 |  |  |  |  | 5 | 1 | 0 | 0 | 1
458 | C0.5Cr0.15Cu2N0.5O10Sr4Tl0.85 | 43.982788 |  |  |  |  | 7 | 1 | 1 | 0 | 1
459 | Ba2Cu1.059O6Tl1.941 | 48.834457 |  |  |  |  | 4 | 1 | 0 | 0 | 1
460 | CCu1.85Fe0.3O10Sr4Tl0.85 | 34.892067 |  |  |  |  | 6 | 1 | 0 | 1 | 1
461 | Ba1.9Cu3Eu1.1O7 | 37.05939 |  |  |  |  | 4 | 1 | 0 | 0 | 1
462 | As6Ca2.56Fe7.49Na0.44Nb0.51 | 7.836033 |  |  |  |  | 5 | 0 | 0 | 1 | 0
463 | Ba1.92Ca1.9Cu2.91O10Tl2.27 | 100.57354 |  |  |  |  | 5 | 1 | 0 | 0 | 1
464 | CuLa1.908O3.66Sr0.092 | 24.076588 |  |  |  |  | 4 | 1 | 0 | 0 | 1
465 | Au0.16Ba4Cu6.84Er2O15 | 49.06694 |  |  |  |  | 5 | 1 | 0 | 0 | 1
466 | Ba2Cu2.64Fe0.36O6.41Y | 5.5793304 |  |  |  |  | 5 | 1 | 0 | 1 | 1
467 | Al0.58Ba1.47Ca0.53Cu2.42LaO6.68 | 11.207234 |  |  |  |  | 6 | 1 | 0 | 0 | 1
468 | Ba2Cu3O5.72Y | 6.000428 |  |  |  |  | 4 | 1 | 0 | 0 | 1
469 | As2Ba0.9Fe2Sn0.1 | 7.676015 |  |  |  |  | 4 | 0 | 0 | 1 | 0
470 | Cu1.2Pd1.8Y | 4.9782786 |  |  |  |  | 3 | 0 | 0 | 0 | 1
471 | Ba2Ca0.93Cu2O7.86Tl1.81 | 49.50096 |  |  |  |  | 5 | 1 | 0 | 0 | 1
472 | Bi2.15Ca0.75Cu2O8Sr1.92 | 62.976715 |  |  |  |  | 5 | 1 | 0 | 0 | 1
473 | BaCu3NdO7.13Sr | 69.34004 |  |  |  |  | 5 | 1 | 0 | 0 | 1
474 | Cu4.23Mo18S24 | 11.02706 |  |  |  |  | 3 | 0 | 0 | 0 | 1
475 | Ba2Ca0.07Cu3O6.85Y0.93 | 77.037224 |  |  |  |  | 5 | 1 | 0 | 0 | 1
476 | Ba2Cu2.85O7Re0.15Y | 100.93144 |  |  |  |  | 5 | 1 | 0 | 0 | 1
477 | BaCa0.4Cu2.8O7.8P0.2SrY0.6 | 18.764658 |  |  |  |  | 7 | 1 | 0 | 0 | 1
478 | CuLa0.7O5SrTl1.3 | 28.9246 |  |  |  |  | 5 | 1 | 0 | 0 | 1
479 | Ba1.8Cu3O6.97Sr0.2Yb | 66.12667 |  |  |  |  | 5 | 1 | 0 | 0 | 1
480 | Ba1.5Ca0.5Cu3LaO7.06 | 58.76929 |  |  |  |  | 5 | 1 | 0 | 0 | 1
481 | Ba1.5Ca0.5Cu3LaO6.64 | 10.292236 |  |  |  |  | 5 | 1 | 0 | 0 | 1
482 | Au0.099Ba2Cu2.901O4.5Y | 25.194935 |  |  |  |  | 5 | 1 | 0 | 0 | 1
483 | Ba2Cu2O10Y4 | 107.564285 |  |  |  |  | 4 | 1 | 0 | 0 | 1
484 | CaCu2O3 | 4.0231805 |  |  |  |  | 3 | 1 | 0 | 0 | 1
485 | Ba1.986Ca0.035Cu4O8Y0.979 | 63.776157 |  |  |  |  | 5 | 1 | 0 | 0 | 1
486 | Al0.1Ba2Cu2.874O6.31Y | 25.891697 |  |  |  |  | 5 | 1 | 0 | 0 | 1
487 | Ce0.4Cu2Gd1.6O9Pb0.5Sr2Tl0.5 | 10.136157 |  |  |  |  | 7 | 1 | 0 | 0 | 1
488 | Ba2Cu2.9O7.049Re0.1Y | 65.45063 |  |  |  |  | 5 | 1 | 0 | 0 | 1
489 | Ba2Cu3NdO6.57 | 48.467937 |  |  |  |  | 4 | 1 | 0 | 0 | 1
490 | BaCuO6SrTl2 | 23.369627 |  |  |  |  | 5 | 1 | 0 | 0 | 1
491 | CuO4Sm1.9Sr0.1 | 12.59329 |  |  |  |  | 4 | 1 | 0 | 0 | 1
492 | Ba2Ca0.09Cu3Er0.91O6.92 | 94.388565 |  |  |  |  | 5 | 1 | 0 | 0 | 1
493 | BaCa0.25Cu2.8O7.8P0.2SrY0.75 | 22.275404 |  |  |  |  | 7 | 1 | 0 | 0 | 1
494 | Au0.099Ba2Cu2.901O6.5Y | 49.17264 |  |  |  |  | 5 | 1 | 0 | 0 | 1
495 | Ba2CuHg0.96O4.34 | 70.31602 |  |  |  |  | 4 | 1 | 0 | 0 | 1
496 | Ba2Ca2Cu3O8.84Tl0.93 | 25.291979 |  |  |  |  | 5 | 1 | 0 | 0 | 1
497 | Ca0.48Cu2O6.96Pr0.52Sr2Tl0.94 | 71.89599 |  |  |  |  | 6 | 1 | 0 | 0 | 1
498 | Bi2Cu2O8.5PrSr2 | 23.788462 |  |  |  |  | 5 | 1 | 0 | 0 | 1
499 | Ce0.7Cu2Gd1.3O9.74RuSr2 | 17.095377 |  |  |  |  | 6 | 1 | 0 | 0 | 1
500 | Ba2Cu2.85O6.94YZn0.15 | 36.122303 |  |  |  |  | 5 | 1 | 0 | 0 | 1
501 | CuO2.02Pr0.17Sr0.83 | 29.58323 |  |  |  |  | 4 | 1 | 0 | 0 | 1
502 | Ba1.6Cu3O6.201Sr0.4Yb | 16.006033 |  |  |  |  | 5 | 1 | 0 | 0 | 1
503 | CuLaNdO4 | 20.673676 |  |  |  |  | 4 | 1 | 0 | 0 | 1
504 | CuLa1.85O3.96Sr0.15 | 35.71323 |  |  |  |  | 4 | 1 | 0 | 0 | 1
505 | Ba2Cu2.88LaO6.8 | 40.527496 |  |  |  |  | 4 | 1 | 0 | 0 | 1
506 | Cu2O7.76RuSr2Y | 41.704384 |  |  |  |  | 5 | 1 | 0 | 0 | 1
507 | Ce0.7Cu2Gd1.3O9.8RuSr2 | 6.8520226 |  |  |  |  | 6 | 1 | 0 | 0 | 1
508 | Ba1.5Ca0.5Cu3LaO6.32 | 32.73272 |  |  |  |  | 5 | 1 | 0 | 0 | 1
509 | Ba2Cu2.94Fe0.06O6.36Y | 9.229402 |  |  |  |  | 5 | 1 | 0 | 1 | 1
510 | Ba4Cu6.78Nd2O14.85 | 45.418427 |  |  |  |  | 4 | 1 | 0 | 0 | 1
511 | Ba25.96Cu64Eu6.04P120 | 7.0442257 |  |  |  |  | 4 | 0 | 0 | 0 | 1
512 | Ba1.936Cu3O7Pr0.432Y0.632 | 10.474039 |  |  |  |  | 5 | 1 | 0 | 0 | 1
513 | Al0.3Ba1.92Ca0.2Cu2.7O6.76Y0.88 | 63.42537 |  |  |  |  | 6 | 1 | 0 | 0 | 1
514 | Ce0.27Cr0.35Cu2.65O9Sr2Y1.73 | 19.812542 |  |  |  |  | 6 | 1 | 0 | 0 | 1
515 | Ca0.91CuO2Sr0.09 | 35.36353 |  |  |  |  | 4 | 1 | 0 | 0 | 1
516 | Ba2Cu2.88Fe0.12O6.26Y | 31.382206 |  |  |  |  | 5 | 1 | 0 | 1 | 1
517 | Ba1.6Ca0.35Cu3O6.075Sr0.4Yb0.65 | 43.206898 |  |  |  |  | 6 | 1 | 0 | 0 | 1
518 | Cu3NbO8Ta | 15.219291 |  |  |  |  | 4 | 1 | 0 | 0 | 1
519 | BiCu2O8PbSr2Y | 16.976929 |  |  |  |  | 6 | 1 | 0 | 0 | 1
520 | CCr0.54Cu2Hg0.46O9.88Sr4 | 48.324253 |  |  |  |  | 6 | 1 | 0 | 0 | 1
521 | Cu2FeO7.12Sr2Y | 31.817022 |  |  |  |  | 5 | 1 | 0 | 1 | 1
522 | Ba2Cu2.97O6.89Tm | 74.649925 |  |  |  |  | 4 | 1 | 0 | 0 | 1
523 | Bi0.3Ca3Cu4Hg0.7O10.74Sr2 | 105.69096 |  |  |  |  | 6 | 1 | 0 | 0 | 1
524 | Ba2Ca0.15Co0.36Cu2.64O7.05Y0.85 | 60.54482 |  |  |  |  | 6 | 1 | 0 | 0 | 1
525 | Fe2ScSi2 | 6.424766 |  |  |  |  | 3 | 0 | 0 | 1 | 0
526 | Ba1.932Cu3O7Pr0.634Y0.434 | 4.4414096 |  |  |  |  | 5 | 1 | 0 | 0 | 1
527 | Ba2Cu5F14 | 4.1198645 |  |  |  |  | 3 | 0 | 0 | 0 | 1
528 | Bi2CaCu2O9Sr2 | 88.89992 |  |  |  |  | 5 | 1 | 0 | 0 | 1
529 | B0.6Cu2.4O6.13Sr2Y | 5.690021 |  |  |  |  | 5 | 1 | 0 | 0 | 1
530 | Ba1.9Ca0.94Cu1.9O8Tl2.26 | 67.8734 |  |  |  |  | 5 | 1 | 0 | 0 | 1
531 | Cu1.999ErFe1.001O7.36Sr2 | 38.809204 |  |  |  |  | 5 | 1 | 0 | 1 | 1
532 | Ba2Cu2.5O7Pd0.5Y | 45.56461 |  |  |  |  | 5 | 1 | 0 | 0 | 1
533 | Bi2Ca0.3Cu4O10Sr2.7 | 23.758715 |  |  |  |  | 5 | 1 | 0 | 0 | 1
534 | Au0.08Ba2Cu2.92O7.04Y | 53.367325 |  |  |  |  | 5 | 1 | 0 | 0 | 1
535 | Ba2Ca0.4Cu2Hg0.73O6.6Y0.6 | 55.155426 |  |  |  |  | 6 | 1 | 0 | 0 | 1
536 | Ba4Cu7O14.3Y2 | 40.102245 |  |  |  |  | 4 | 1 | 0 | 0 | 1
537 | Cu2GdIrO8Sr2 | 14.431753 |  |  |  |  | 5 | 1 | 0 | 0 | 1
538 | Ba2Cu2.77Fe0.23O7.13Y | 58.12903 |  |  |  |  | 5 | 1 | 0 | 1 | 1
539 | Ba1.94Cu3O7Sm | 64.96243 |  |  |  |  | 4 | 1 | 0 | 0 | 1
540 | Ba2Cu2.79Fe0.15O6.92Y | 55.12889 |  |  |  |  | 5 | 1 | 0 | 1 | 1
541 | Ca6.925Cu23.15Nd3.66O41Sr2.925Y1.34 | 54.616016 |  |  |  |  | 6 | 1 | 0 | 0 | 1
542 | Ba1.73Cu3Nd1.27O6.86 | 21.028303 |  |  |  |  | 4 | 1 | 0 | 0 | 1
543 | Ba4Cu6O13Y2 | 44.714756 |  |  |  |  | 4 | 1 | 0 | 0 | 1
544 | Ba2Cu3ErO6.45 | 56.663235 |  |  |  |  | 4 | 1 | 0 | 0 | 1
545 | Cu2.601Mo9S12 | 7.9817166 |  |  |  |  | 3 | 0 | 0 | 0 | 1
546 | C0.35Ba2Cu2.95O7.65Y | 72.06846 |  |  |  |  | 5 | 1 | 0 | 0 | 1
547 | Bi2.09CaCu2O8.22Sr1.9 | 51.80272 |  |  |  |  | 5 | 1 | 0 | 0 | 1
548 | Ba2Ca1.93Cu2.862O9Tl1.07 | 34.738224 |  |  |  |  | 5 | 1 | 0 | 0 | 1
549 | Ba4Cu3GdO9.18 | 64.54386 |  |  |  |  | 4 | 1 | 0 | 0 | 1
550 | Fe0.056SbTi2.944 | 6.134722 |  |  |  |  | 3 | 0 | 0 | 1 | 0
551 | Ba4Cu6.77O14.26Y2 | 51.30309 |  |  |  |  | 4 | 1 | 0 | 0 | 1
552 | Ba2Co0.17Cu2.83O6.54Y | 27.992725 |  |  |  |  | 5 | 1 | 0 | 0 | 1
553 | Ba2Cu3NaO6 | 70.69507 |  |  |  |  | 4 | 1 | 0 | 0 | 1
554 | Ba1.5Ca0.5Cu3LaO6.18 | 14.659224 |  |  |  |  | 5 | 1 | 0 | 0 | 1
555 | Bi1.916CuO5.482Sr1.84 | 7.737435 |  |  |  |  | 4 | 1 | 0 | 0 | 1
556 | Ba2Ca0.72Cu2O8Tl2.16 | 46.018097 |  |  |  |  | 5 | 1 | 0 | 0 | 1
557 | Ba2Cu3O6.967Y | 58.63066 |  |  |  |  | 4 | 1 | 0 | 0 | 1
558 | Ba2CaCu2.13Hg0.87O6.64 | 88.85702 |  |  |  |  | 5 | 1 | 0 | 0 | 1
559 | Ba1.12Ca0.57Cu3La0.83O7.07Pr0.27 | 37.25854 |  |  |  |  | 6 | 1 | 0 | 0 | 1
560 | Cu2.04Gd0.88O8.02Ru0.96Sr2.12 | 27.174427 |  |  |  |  | 5 | 1 | 0 | 0 | 1
561 | Ce0.5Cu2Eu1.5Hg0.75O9Sr2W0.25 | 8.778538 |  |  |  |  | 7 | 1 | 0 | 0 | 1
562 | AuBa2Ca0.3Cu2O7Y0.7 | 41.91175 |  |  |  |  | 6 | 1 | 0 | 0 | 1
563 | CuLa1.58O4Pb0.27Sr0.15 | 30.881077 |  |  |  |  | 5 | 1 | 0 | 0 | 1
564 | Ba2Cu3LuO6 | 72.76688 |  |  |  |  | 4 | 1 | 0 | 0 | 1
565 | BaCuLu2O5 | 39.776295 |  |  |  |  | 4 | 1 | 0 | 0 | 1
566 | Ba2Cu3ErO6.98 | 74.2188 |  |  |  |  | 4 | 1 | 0 | 0 | 1
567 | CBi1.5Cu2O11Pb0.5Sr3.5 | 37.267952 |  |  |  |  | 6 | 1 | 0 | 0 | 1
568 | Ba1.6Ca0.2Cu3O6.166Sr0.4Yb0.8 | 4.457504 |  |  |  |  | 6 | 1 | 0 | 0 | 1
569 | Ba2Cu3O6.877Y | 60.59297 |  |  |  |  | 4 | 1 | 0 | 0 | 1
570 | Ba1.968Cu3O7Pr0.316Y0.716 | 38.396614 |  |  |  |  | 5 | 1 | 0 | 0 | 1
571 | Ba1.95Cu3Na0.05O7Y | 18.39165 |  |  |  |  | 5 | 1 | 0 | 0 | 1
572 | Ba4Ca5Cu7Hg1.44O20Re0.5 | 98.43106 |  |  |  |  | 6 | 1 | 0 | 0 | 1
573 | Ba2Ca1.9Cu3O10.94Tl1.82 | 76.72799 |  |  |  |  | 5 | 1 | 0 | 0 | 1
574 | Ba2Cu2.91O6.58Y | 46.446827 |  |  |  |  | 4 | 1 | 0 | 0 | 1
575 | Ba0.15CaCu2La1.85O6 | 31.632084 |  |  |  |  | 5 | 1 | 0 | 0 | 1
576 | Fe4Sc1.2Si9.86 | 5.7015 |  |  |  |  | 3 | 0 | 0 | 1 | 0
577 | Ba2Ca0.84Cu2O8Tl1.94 | 75.09189 |  |  |  |  | 5 | 1 | 0 | 0 | 1
578 | CuLa1.76O3.92Sr0.24 | 29.479645 |  |  |  |  | 4 | 1 | 0 | 0 | 1
579 | Cu2.45Gd1.74Mo0.55O8Sr1.26 | 7.3074064 |  |  |  |  | 5 | 1 | 0 | 0 | 1
580 | CuLa2O4.024 | 8.023273 |  |  |  |  | 3 | 1 | 0 | 0 | 1
581 | Ba2Cu3ErO6.99 | 100.468025 |  |  |  |  | 4 | 1 | 0 | 0 | 1
582 | Ba4Cu6.87Er2O15 | 93.491295 |  |  |  |  | 4 | 1 | 0 | 0 | 1
583 | Ba2Ca0.2Cu2Hg1.4O8Tl0.6Y0.8 | 49.03123 |  |  |  |  | 7 | 1 | 0 | 0 | 1
584 | Ba2Ca0.27Co0.36Cu2.64O7.05Y0.73 | 51.563732 |  |  |  |  | 6 | 1 | 0 | 0 | 1
585 | CaFe2P2 | 5.5566835 |  |  |  |  | 3 | 0 | 0 | 1 | 0
586 | Ba1.8Cu3Eu1.2O6.67 | 45.436043 |  |  |  |  | 4 | 1 | 0 | 0 | 1
587 | Ba4Cu6.9Er2O14.3 | 51.389767 |  |  |  |  | 4 | 1 | 0 | 0 | 1
588 | Fe1.13S0.05Te0.95 | 5.446261 |  |  |  |  | 3 | 0 | 0 | 1 | 0
589 | Ba1.71Cu3K0.29O7Y | 92.36972 |  |  |  |  | 5 | 1 | 0 | 0 | 1
590 | BaCu3O7.03SrY | 75.67446 |  |  |  |  | 5 | 1 | 0 | 0 | 1
591 | Ba2Cu2.941O6.822Y | 73.45108 |  |  |  |  | 4 | 1 | 0 | 0 | 1
592 | Ca0.12CuLa1.88O4.05 | 11.687283 |  |  |  |  | 4 | 1 | 0 | 0 | 1
593 | Ca0.77Cu2Hg0.3Nd0.23O7Pb0.7Sr2 | 81.65804 |  |  |  |  | 7 | 1 | 0 | 0 | 1
594 | Cu2O5S2Sc2Sr3 | 50.88372 |  |  |  |  | 5 | 1 | 0 | 0 | 1
595 | Ba1.5Ca0.5Cu3LaO6.9 | 42.631855 |  |  |  |  | 5 | 1 | 0 | 0 | 1
596 | Ba2Ca1.07Cu2O8Tl1.93 | 86.21924 |  |  |  |  | 5 | 1 | 0 | 0 | 1
597 | CuF1.08La0.813O1.92Sr0.187 | 4.7131624 |  |  |  |  | 5 | 1 | 0 | 0 | 1
598 | Cu2.1Mo6S4.5Se3.5 | 5.03621 |  |  |  |  | 4 | 0 | 0 | 0 | 1
599 | Ba1.96Cu3K0.04O7Y | 82.60523 |  |  |  |  | 5 | 1 | 0 | 0 | 1
600 | Ba2Ca0.15Cu3O6Y0.85 | 31.43806 |  |  |  |  | 5 | 1 | 0 | 0 | 1
601 | Ba1.988Ca0.043Cu4O8Y0.969 | 57.893085 |  |  |  |  | 5 | 1 | 0 | 0 | 1
602 | Cu2ErO7.84RuSr2 | 17.874842 |  |  |  |  | 5 | 1 | 0 | 0 | 1
603 | Ba2Cu4O8.06Y | 49.708157 |  |  |  |  | 4 | 1 | 0 | 0 | 1
604 | Cu1.999EuFe1.001O7.36Sr2 | 22.675491 |  |  |  |  | 5 | 1 | 0 | 1 | 1
605 | CaCu2O7Pb0.7Sr1.82Tl0.3 | 66.63111 |  |  |  |  | 6 | 1 | 0 | 0 | 1
606 | Ba1.4Ca0.172Cu3La1.31O7.16Y0.086 | 27.189299 |  |  |  |  | 6 | 1 | 0 | 0 | 1
607 | Ba2CuHgO4.172 | 87.40279 |  |  |  |  | 4 | 1 | 0 | 0 | 1
608 | Ba1.6Ca0.25Cu3O6.072Sr0.4Yb0.75 | 31.166574 |  |  |  |  | 6 | 1 | 0 | 0 | 1
609 | Ba2CaCu2Hg0.7O7.8Tl1.3 | 35.914627 |  |  |  |  | 6 | 1 | 0 | 0 | 1
610 | Ba2Ca0.5Cu2Nd0.5O6.86Tl0.95 | 51.560772 |  |  |  |  | 6 | 1 | 0 | 0 | 1
611 | CBa4Ca0.7Cu5O14Y1.3 | 82.96121 |  |  |  |  | 6 | 1 | 0 | 0 | 1
612 | Ba2Ca0.15Cu3Er0.85O6.79 | 69.013466 |  |  |  |  | 5 | 1 | 0 | 0 | 1
613 | Bi0.5Ce0.85Cu2O8Sr1.5Y1.15 | 10.278974 |  |  |  |  | 6 | 1 | 0 | 0 | 1
614 | Ba1.43Ca0.11Cu3La1.33O7.06Pr0.03 | 28.315296 |  |  |  |  | 6 | 1 | 0 | 0 | 1
615 | Ba2Cu3NdO6.77 | 33.779457 |  |  |  |  | 4 | 1 | 0 | 0 | 1
616 | Ba1.8Ca0.19Cu3La0.2O7.08Y0.81 | 69.48516 |  |  |  |  | 6 | 1 | 0 | 0 | 1
617 | Al7.02Fe4.98Y | 4.800411 |  |  |  |  | 3 | 0 | 0 | 1 | 0
618 | CuHg0.75Mo0.25O4.6Sr2 | 30.264658 |  |  |  |  | 5 | 1 | 0 | 0 | 1
619 | BaCaCu3LaO7.06 | 70.01586 |  |  |  |  | 5 | 1 | 0 | 0 | 1
620 | Ca0.25Cu2.24Er1.11O7Pb0.76Sr1.64 | 26.674252 |  |  |  |  | 6 | 1 | 0 | 0 | 1
621 | Ba1.6Cu3O6.35Sr0.4Yb | 33.47352 |  |  |  |  | 5 | 1 | 0 | 0 | 1
622 | Ba2Ca0.15Co0.12Cu2.88O7.01Y0.85 | 67.94867 |  |  |  |  | 6 | 1 | 0 | 0 | 1
623 | Ba2CuHgO4.24 | 55.85224 |  |  |  |  | 4 | 1 | 0 | 0 | 1
624 | CuLa0.08O1.89Sr0.92 | 36.53683 |  |  |  |  | 4 | 1 | 0 | 0 | 1
625 | Ba2CuHg0.98O4.34 | 51.763256 |  |  |  |  | 4 | 1 | 0 | 0 | 1
626 | Ce0.27CuNd1.32O3.93Sr0.41 | 24.584826 |  |  |  |  | 5 | 1 | 0 | 0 | 1
627 | As6Ca3Fe7.038Pd1.962 | 4.6228986 |  |  |  |  | 4 | 0 | 0 | 1 | 0
628 | CaCu2La2O6.037 | 20.895182 |  |  |  |  | 4 | 1 | 0 | 0 | 1
629 | Cu0.75Ni0.25O2Sr | 11.272079 |  |  |  |  | 4 | 1 | 0 | 0 | 1
630 | Ba2CaCu2O8Tl1.81 | 72.03599 |  |  |  |  | 5 | 1 | 0 | 0 | 1
631 | BaCu2NdO7SrTl | 20.72517 |  |  |  |  | 6 | 1 | 0 | 0 | 1
632 | CBaCuO5.05Sr | 27.015789 |  |  |  |  | 5 | 1 | 0 | 0 | 1
633 | Ca0.1CuLa1.9O4.05 | 13.546745 |  |  |  |  | 4 | 1 | 0 | 0 | 1
634 | Ba1.7Ca0.2Cu3La0.3O7Y0.8 | 76.89976 |  |  |  |  | 6 | 1 | 0 | 0 | 1
635 | Cu2.2Ni0.8O8Pb2Sr2Y | 6.160986 |  |  |  |  | 6 | 1 | 0 | 0 | 1
636 | Ba2Co0.084Cu2.916O7.01Y | 63.51224 |  |  |  |  | 5 | 1 | 0 | 0 | 1
637 | Fe4GdP12 | 4.4188433 |  |  |  |  | 3 | 0 | 0 | 1 | 0
638 | Ba2Cu2.7O6.75YZn0.3 | 29.264297 |  |  |  |  | 5 | 1 | 0 | 0 | 1
639 | Ba2Cu3NdO6.9 | 58.973495 |  |  |  |  | 4 | 1 | 0 | 0 | 1
640 | BaCa0.432Cu2O6.98Pr0.568SrTl0.964 | 5.367432 |  |  |  |  | 7 | 1 | 0 | 0 | 1
641 | Ba1.9Ca1.9Cu3O9Tl1.1 | 47.682312 |  |  |  |  | 5 | 1 | 0 | 0 | 1
642 | CuLa1.894O4Sr0.106 | 22.316618 |  |  |  |  | 4 | 1 | 0 | 0 | 1
643 | Ba1.91Cu3Na0.09O7Y | 51.855953 |  |  |  |  | 5 | 1 | 0 | 0 | 1
644 | Ba1.25Ca0.48Cu3La0.98O6.94Pr0.23 | 43.24804 |  |  |  |  | 6 | 1 | 0 | 0 | 1
645 | Ba1.24Ca0.42Cu3La1.04O7.1Pr0.18 | 46.143723 |  |  |  |  | 6 | 1 | 0 | 0 | 1
646 | Ba1.85Cu3La0.15O7Y | 96.45199 |  |  |  |  | 5 | 1 | 0 | 0 | 1
647 | As3CaCr0.84Fe3.16 | 4.4003434 |  |  |  |  | 4 | 0 | 0 | 1 | 0
648 | CuEu0.21O1.94Sr0.79 | 8.452407 |  |  |  |  | 4 | 1 | 0 | 0 | 1
649 | C2Bi2Cu3O16Sr5 | 26.352161 |  |  |  |  | 5 | 1 | 0 | 0 | 1
650 | Fe0.2Ti0.8 | 4.3813877 |  |  |  |  | 2 | 0 | 0 | 1 | 0
651 | Ce0.7Cu2Gd1.3O9.9RuSr2 | 12.492936 |  |  |  |  | 6 | 1 | 0 | 0 | 1
652 | Ca0.5Cu2Hg0.4O7Pr1.1Sr2 | 51.370434 |  |  |  |  | 6 | 1 | 0 | 0 | 1
653 | Cu2NdO7Sr2Tl | 14.478657 |  |  |  |  | 5 | 1 | 0 | 0 | 1
654 | Ba2Ca1.95Cu3.25O9.952Tl1.66Y0.05 | 16.055426 |  |  |  |  | 6 | 1 | 0 | 0 | 1
655 | Ce0.5Cu2.5Mn0.5O9.15Sr2Y1.5 | 18.602938 |  |  |  |  | 6 | 1 | 0 | 0 | 1
656 | Ba2Cu2.78O7Y | 69.81554 |  |  |  |  | 4 | 1 | 0 | 0 | 1
657 | Ba2Cu1.06O6Tl1.94 | 56.79876 |  |  |  |  | 4 | 1 | 0 | 0 | 1
658 | Bi2Ca1.7Cu3O10Pb0.3Sr2 | 78.82546 |  |  |  |  | 6 | 1 | 0 | 0 | 1
659 | Ba1.6Cu3O6.817Sr0.4Yb | 58.711555 |  |  |  |  | 5 | 1 | 0 | 0 | 1
660 | Ba1.5Ca0.5Cu3LaO6.54 | 29.651407 |  |  |  |  | 5 | 1 | 0 | 0 | 1
661 | Ba2Ca0.8Cu2Nd0.2O6.86Tl0.96 | 110.108086 |  |  |  |  | 6 | 1 | 0 | 0 | 1
662 | Fe0.5V1.5Zr | 4.3149285 |  |  |  |  | 3 | 0 | 0 | 1 | 0
663 | Ba2Ca0.27Co0.3Cu2.7O7Y0.73 | 56.44331 |  |  |  |  | 6 | 1 | 0 | 0 | 1
664 | CuLa1.83Na0.16O4 | 14.471795 |  |  |  |  | 4 | 1 | 0 | 0 | 1
665 | Bi2Ca1.7Cu3F4O8Pb0.3Sr2 | 75.40327 |  |  |  |  | 7 | 1 | 0 | 0 | 1
666 | Ba2Cu2.8Ni0.2O6.85Y | 66.144585 |  |  |  |  | 5 | 1 | 0 | 0 | 1
667 | Ba2Cu2.93O6.91Y | 75.9287 |  |  |  |  | 4 | 1 | 0 | 0 | 1
668 | Fe0.4Mo6S8Sn | 6.7461886 |  |  |  |  | 4 | 0 | 0 | 1 | 0
669 | Ba2Cu2.94Li0.06O6.91Y | 61.016582 |  |  |  |  | 5 | 1 | 0 | 0 | 1
670 | Ba2CuHg0.88O4.87S0.18 | 34.995796 |  |  |  |  | 5 | 1 | 0 | 0 | 1
671 | Ca0.65Cu2La1.6O6Pr0.35Sr0.4 | 55.573753 |  |  |  |  | 6 | 1 | 0 | 0 | 1
672 | Ba2Cu2.943Fe0.019O6.132Pr0.004Y0.997 | 10.280192 |  |  |  |  | 6 | 1 | 0 | 1 | 1
673 | Cu1.47Mo3S4 | 5.157079 |  |  |  |  | 3 | 0 | 0 | 0 | 1
674 | Ba1.28Ca0.4Cu3La1.11O7.14Y0.2 | 58.10727 |  |  |  |  | 6 | 1 | 0 | 0 | 1
675 | Bi2.1Ca1.12Cu2O8Sr1.78 | 70.82073 |  |  |  |  | 5 | 1 | 0 | 0 | 1
676 | Ba2Cu2.82Li0.18O6.77Y0.98 | 62.140957 |  |  |  |  | 5 | 1 | 0 | 0 | 1
677 | Ba2Co0.38Cu2.62O6.91Y | 8.176173 |  |  |  |  | 5 | 1 | 0 | 0 | 1
678 | Ca0.36Cu2.17Lu0.97O7Pb0.83Sr1.67 | 76.76558 |  |  |  |  | 6 | 1 | 0 | 0 | 1
679 | Ba2Cu2.74Fe0.22O7.24Sm | 24.50055 |  |  |  |  | 5 | 1 | 0 | 1 | 1
680 | Ba2CuHg0.752Mo0.252O4.584 | 34.16884 |  |  |  |  | 5 | 1 | 0 | 0 | 1
681 | Ce0.2CuNd1.8O4 | 15.903151 |  |  |  |  | 4 | 1 | 0 | 0 | 1
682 | Ba2Cu2.764Fe0.236O7.36Sm | 23.338884 |  |  |  |  | 5 | 1 | 0 | 1 | 1
683 | Ba2Cu3O6.26Sm | 41.566063 |  |  |  |  | 4 | 1 | 0 | 0 | 1
684 | Ba2Cu2.98O6.92Y | 81.30544 |  |  |  |  | 4 | 1 | 0 | 0 | 1
685 | Ba1.5Cu3La0.5O7.22Y0.92 | 48.048084 |  |  |  |  | 5 | 1 | 0 | 0 | 1