## prediction_beyond_4_Kelvin_cnn_
matter | predicted_Tc | （similar）materials references（authoer, journal name, year）or URL | Tc（if exists in ref.） | Synthesis Method | the name who investigated
B4Mg | 33.246323 | M.E.Yakinci J. Supercond. 2002 https://www.csj.or.jp/conference/2012a/1C.pdf | unknown | Firing MgB2 powder at 900-950 ℃ | Kurokawa
Mo0.94Tc1.06 | 10.854795 |  | MoTc~16 K |  | Kurokawa
C4Mo2.18Nb1.82 | 12.874589 | https://pubs.rsc.org/en/content/articlepdf/2010/jm/b920468g ftp://sprite.ssl.berkeley.edu/pub/sharris/GRC/Literature/Nb%20alloys.pdf https://link.springer.com/content/pdf/10.1007%2FBF00796119.pdf | MoNbN1.5 has Tc~10 | Anneal NbC, Mo, and lampblack (carbon) at 2100℃ in vacuum | Kurokawa
C120Rb8 | 29.989773 | https://books.google.co.jp/books?id=KzTm5CYfOUsC&pg=PA206&lpg=PA206&dq=Rb4C60+superconductor&source=bl&ots=j4wuXVfVWj&sig=aHa-LHkAUnLQSjZWYzC6V9EjgWU&hl=ja&sa=X&ved=2ahUKEwiItuPUi43eAhUDVbwKHfXGDx0Q6AEwBXoECAQQAQ#v=onepage&q=Rb4C60%20superconductor&f=false https://pubs.acs.org/doi/abs/10.1021/ic902168u | Rb3C60 Tc~29K |  | Kurokawa
C24KO2V | 10.055329 | Not in SuperCon? |  |  | Kurokawa
Ba0.6BiK0.4O2.3 | 39.41784 | https://link.springer.com/content/pdf/10.1134%2F1.1130494.pdf | Ba0.66K0.34BiO3 Tc=32.5K |  | Kurokawa
B3Mg3N | 21.465534 | Not in SuperCon? Mg3BN3? http://journals.iucr.org/j/issues/1991/04/00/iw0069/iw0069.pdf | MgB2 family | Mix hBN and Mg powder at the rate of 0.6 to 1, and firing them at 1400℃ . Or, firing in the molybdenum capsule (see detail the reference) | Kurokawa
C70CsK2 | 21.22442 | https://pubs.acs.org/doi/pdf/10.1021/ja017780b | peripherial material to superconductor C60 may not become superconductor？ | Refer the reference, complicated | Kurokawa
ClHfNNa0.125 | 20.775913 | https://pubs.rsc.org/en/content/articlepdf/2005/cc/b504289e | Na0.29HfNCl has Tc24K Tc of the material was reported as 20 K? Similar material in supercon |  | Kurokawa
Nb2.802SnZr0.198 | 20.478415 |  | Nb3Sn family |  | Kurokawa
Mo6S8Sr | 5.0464444
Nb2.919SnV0.081 | 19.38049 |  | Nb3Sn family |  | Kurokawa
Nb3Sn0.81Ti0.19 | 18.27883 |  | Nb3Sn family |  | Kurokawa
C0.05N0.77Nb0.83Ti0.17 | 17.662766 | https://www.researchgate.net/profile/A_Christensen/publication/275930387_The_Temperature_Factor_Parameters_of_Some_Transition_Metal_Carbides_and_Nitrides_by_Single_Crystal_X-Ray_and_Neutron_Diffraction/links/567ac78908ae1975838117a6/The-Temperature-Factor-Parameters-of-Some-Transition-Metal-Carbides-and-Nitrides-by-Single-Crystal-X-Ray-and-Neutron-Diffraction.pdf | NbN0.3C0.3 Tc 17.8 K | zone annealing annealing crystal growth method | Kurokawa
Ga1.04Nb6Sn0.96 | 17.33994 |  | Nb3Sn family
Li0.88N3.48Nb3O0.52 | 8.620614
Ga3Ru | 17.094889 | https://ac.els-cdn.com/S0022459601995039/1-s2.0-S0022459601995039-main.pdf?_tid=7ff62084-aba5-4d24-8dcd-92ed1c7799df&acdnat=15403 62489_98bf1bbb0a5be7875cf41973b6146f3e | Non superconductor Semi-conductor type electric resistance Synthesized from the expectation of superconducting transition? Referenced peripheral material may be AB3-type? | Ru powder (ABCR, 499.99%), and Ga rod (ABCR, 499.9999%) with a molar T (Fe, Ru): Ga ratio of 1:10, thus employing Ga as both reactant and flux medium. The reactants were carefully mixed, pressed into pellets, and loaded into quartz ampoules, which were sealed under vacuum (approx 104 atm). All samples were heated to 8001C at 2001C/h, held at this temperature for 24 h, and finally cooled to room temperature at the rate of 201C/h. | Kurokawa
Ag0.961Mo6S8 | 6.4484944
Nb2.61Sn0.9Ta0.39 | 16.687527 |  | Nb3Sn family |  | Kurokawa
B0.24O0.36V3Zr3 | 4.6465387
Mo3Pt | 4.4998655
Ga0.1NNb0.9 | 15.111962 |  | NbN family |  | Kurokawa
N2NbTi | 14.989278 |  | NbTiN family |  | Kurokawa
ClHfNNa0.288 | 14.76387 |  | HfNC family |  | Kurokawa
HNb3Sn | 14.729662 |  | Nb3Sn family |  | Kurokawa
B5Pd14Y2 | 14.247975 | https://ac.els-cdn.com/S0925838803003724/1-s2.0-S0925838803003724-main.pdf?_tid=27c79dbe-6059-4d49-9366-524ce62c2ec7&acdnat=1540541698_10d30237af3c5ef4c346d10e075351df | Non-superconductor ~2K measurement of magnetisms Synthesized from the expectation of superconductivity YPd2B2C family? |  | Kurokawa
La0.0039SiV2.9961 | 14.222785 |  | V3Si family |  | Kurokawa
GaNb5Sn2 | 14.199691 |  | Nb3Sn family |  | Kurokawa
Ba0.65Bi0.75K0.31La0.29O3 | 20.985857 |  | BaBiKO family |  | Kurokawa
Sb0.4Si1.6V6 | 13.507254 |  | V3Si family |  | Kurokawa
Ga40.392Mo7.396 | 4.7999206
C6.156B1.764La5 | 13.253777 |  | ？
B12Sc0.4Zr0.6 | 13.099849 | https://ac.els-cdn.com/0921452694905517/1-s2.0-0921452694905517-main.pdf?_tid=19dbc75d-0e85-42f7-8698-fd14ba6f1f43&acdnat=1540542454_06d952ee94b7601adaa998b9d47c8e67 | ZrB12 Tc6K | ZRO2(98%), Sc203(99.9% )and B(97%) powders. Sintering conditions of the samples were as fellows : at 1820"C for lh in a vacuum of i0 "3~ 10 4 torr.
GaNi0.15V2.85 | 12.112214 |  | V3Ga family
BrHfN | 11.975629 | https://ac.els-cdn.com/S1293255802012724/1-s2.0-S1293255802012724-main.pdf?_tid=55cfa073-f844-46df-9549-b00872d3ee43&acdnat=1540542959_3c1de33a2f0c9a803acf0ba42662f88b | α-Hf2N2S Tc 21 K by intercalation precursor of the above material | . Typically 300 mg of Hf were mixed with 165 mg of NH4Br and placed in one end of a fused silica tube of 25 cm of length and 8 mm of inner diameter that was subsequently sealed under vacuum. The tube was heated at 120 ◦C min−1 to 760 ◦C, held at this temperature for 12 hours, and then the end of the tube free of sample was heated to 860 ◦C for the recrystallization process via vapour transport under a temperature gradient (transport direction: 760 ◦C → 860 ◦C). The recrystallization time was 72 hours.
C59Na3.82 | 11.950919 |  | C60 family
Si2V5.442Zr0.558 | 11.923355 |  | V3Si family
C16Br4P2Ta | 11.790248 |  | organic material？
C60Ba2.9K3.07 | 11.546416 |  | C60 family
C60Rb | 11.40065 |  | C60 family
Mn3Mo18S24 | 12.521476 | https://pubs.acs.org/doi/pdf/10.1021/ic900805g |  | MMo6T8 (M= Zn, Mn) were synthesized by the reaction of the element powder mixtures in evacuated sealed quartz ampules, which were heated up to 1100 C for 72 h with dwelling steps at 450 and 700 C, each for 24 h
N4Nb2.8Ti1.2 | 11.364563 |  | NbNTi family
LiO2Ti | 24.302172 |  | ?
BrNZr | 10.917132 | https://onlinelibrary.wiley.com/doi/epdf/10.1002/zaac.19643320307 https://www.sciencedirect.com/science/article/pii/S1466604900000878?via%3Dihub | Mother material of superconductor Li0.18ZrNBr Or, Tc~15 K by the intercalation of Zn or others
Li0.64NbO2 | 4.455783
Al2CaGe2 | 10.9078045 | https://www.degruyter.com/downloadpdf/j/ncrs.2001.216.issue-1-4/ncrs.2001.216.14.535/ncrs.2001.216.14.535.pdf | Unstable in the air | f Ca[Al2Ge2], which can be prepared by high-frequency induction melting (argon atmosphere) of the corresponding elements (Ca: 99.9 %, Al: 99.999%, Ge: 99.9999%). The compound (light-gray with metallic luster) is unstable in air.
Al0.48B2.2Mg0.52 | 10.892743 |  | MgB2 family
CoGa5U | 7.370902
GaSiV6 | 10.794183 |  | V3Si family
B4.026Mo2 | 5.4844246
B5Ir2.5Mo2.5 | 6.297339
CB2Ni2Tb0.082Y0.918 | 10.766476 |  | YCBN family
Na0.11O3W | 26.707329 |  | Na0.23WO3 Tc~2.2K
NbZr | 10.500738 |  | Nb0.75Zr0.25 Tc~11 K
Mo0.2Re0.8 | 9.539197
Ga0.15Nb0.85 | 10.435334 |  | Nb family
B6.6Ir0.7Mg2 | 10.406736 |  | MgB2 family
BLuPd3 | 10.3376465 | https://link.springer.com/content/pdf/10.1007%2FBF02846384.pdf | ?
GaNb1.8V1.2 | 10.334043 |  | Nb3Ga family
Al0.45B2Mg0.56 | 10.244025 |  | MgB2 family?
HfTaV4 | 10.2030525 |  | ?
Al5.598GeW1.402 | 10.182026 |  | cannot access
Ba0.69Bi0.66Gd0.35K0.3O3 | 4.172104
HfV4Zr | 10.170709 | http://iopscience.iop.org/article/10.1088/0305-4608/3/12/016/pdf | Tc~10K | Alloys were prepared by arc-melting together the elemental constituents in a Zr-gettered argon arc furnace. They were then given a 20-h anneal at 1000 'C in Ta-gettered fused-silica tubes. X-ray powder patterns were obtained at room temperature a
Au0.5Nb3Pt0.5 | 10.130252 | https://ac.els-cdn.com/0375960169903314/1-s2.0-0375960169903314-main.pdf?_tid=38f58616-5bd2-4739-9774-f2a2b7f978a4&acdnat=1541140876_6b004cf3a2c19c6f75dacabb9af54f4b | Tc~10K
Hf0.5Nb0.2V2Zr0.3 | 10.110555 | http://wulixb.iphy.ac.cn/EN/abstract/abstract2335.shtml | Superconductor Tc~10 discussed in the paper |  | Kurokawa, Konno
Mo1.45Re0.55 | 10.577822 | https://ac.els-cdn.com/0038109878906506/1-s2.0-0038109878906506-main.pdf?_tid=8f1d438b-b6e4-40e8-b94f-aad04c9af82a&acdnat=1541041813_9d860c4adfeb36a43920181aa0796041 https://ac.els-cdn.com/S0364591609000194/1-s2.0-S0364591609000194-main.pdf?_tid=84fab3dd-def2-4dc2-aa83-d7df3946edd8&acdnat=1541042108_fc86833ff69dcdcc5dc3fae1e10b0b22 | Mo0.6Re0.4 Tc 12K | Alloys were elaborated from the pure elements either by arc melting or sintering of mixed compacted powders of the pure elements (Mo: Balloffet, −325 mesh, 99.9%; Re: Alfa Aesar, −325 mesh, 99.99%). Thermal treatments (annealing or high temperature sintering) were conducted under vacuum either in sealed silica tubes (T up to 1473 K) or in an induction furnace in a copper-cooled crucible (T above 1473 K). In the latter case, the temperature was measured optically. The samples were subsequently quenched in water.
N0.77Nb | 10.041114 |  | NbN family
B7Mo3Y | 9.757011
Hf0.4Nb1.2Zr0.4 | 10.011636 |  | ?
Au0.3Nb3Pt0.7 | 9.962893
Ag1.91Cs1.16Mo9S11 | 5.7958198
C3B4Ni4Y3 | 9.940498
N0.86Nb2O0.14 | 7.0432267
Nb0.666Ti0.666Zr0.666 | 9.906777
ClHfNNa0.25 | 9.509523
Nb3Tl | 9.422749
LiMoS2 | 5.278099
NbTi | 9.36471
CNb1.91 | 9.264548
GaTi0.201V2.799 | 9.115232
Bi2.9375Nb | 9.028366
C19Yb15 | 8.949376
Si2Ta0.8V5.2 | 8.791414
C19Er10Ru10 | 8.787957
B2La3N2.91Ni2 | 8.711338
GeSiV6 | 8.656372
ErNb6Sn5 | 8.640137
Mo6S8Sn0.854 | 11.1809225 |  | SnMo6S8 superconductor
C36RhZn9 | 8.619124
TcW | 8.548096
Mo6OsRu | 9.277881
InLa3N | 8.448083
B32Rh27.2Ru4.8Y8 | 8.44579
Mo0.81Ru0.19 | 9.705684
HfTc | 8.397069
Tc0.85W0.15 | 8.364987
HfNb | 8.3461075
Au0.5Nb1.5 | 8.344271
Mo1.3Rh0.7 | 4.2646875
La2.667Se4 | 8.327622
INTi | 8.293085
P2Pb2 | 8.0591
B2BaRh2 | 8.041325
MoTc | 9.427093
Nb0.3Ti0.7 | 7.9245515
Mn0.51SiV2.49 | 7.8492785
Ga2Nb3 | 7.8466578
Hf3N4 | 7.816811
BaSi6 | 7.7600045
BRh3SiY | 7.742751
B0.1V1.9Zr | 7.664371
Nb14S5 | 7.6242537
Sn0.85Zn0.15 | 7.615293
Au0.3Ge0.7Nb3 | 7.5436044
CTl | 7.4756265
B1.76Be0.24Zr | 7.475609
Co2Mo3 | 13.336304 | https://journals.iucr.org/q/issues/1963/06/00/a03844/a03844.pdf https://link.springer.com/content/pdf/10.1361%2F105497199770335893.pdf |  | The crystal used in this work was prepared by heating a pressed compact of the two metal powders. The compact, of composition 71 wt.% Mo (i.e. 60 at.% Mo), was melted in an alumina boat under a pressure of 10 -5 mm Hg in an induction heater. The ingot obtained was annealed at 1400 °C in a platinumresistance
Ga0.375V0.625 | 7.4171906
Cd0.05Pb0.95 | 7.410075
Ga40.88Mo8S0.86 | 4.5237913
Au0.938Cr0.062Nb3 | 7.4085207
Ir0.88Mo2.12 | 4.883471
O0.67V3Zr3 | 5.857386
Al0.45Mg1.55Si | 7.3173146
N0.43Ta | 7.2744303
In1.39Mo15Sc1.91Se19 | 4.4668207
Au0.3Nb0.7 | 7.233798
B4Nb3 | 7.224753
CoNb4P | 5.48131
Mo9Se11 | 7.0720186
Pb4.998S1.002 | 7.216505
Mo0.09Nb2.91Sn | 18.4164 |  | Nb3Sn family
Sn0.6Tl0.4 | 7.1261845
B2SiV5 | 7.1238675
Bi3Se4 | 7.039728
Si1.2Sn0.8V6 | 7.0208077
B2Ta0.5Zr0.5 | 7.004791
GaNb6Pt | 6.974101
Si2Ti1.122V4.878 | 6.91617
Pb5 | 6.879467
P2Pt6Sr | 6.830187
Nb0.2Ti0.8 | 6.806879
Pb2.4Tl1.6 | 6.782336
N9Nb3.72Ta4.28 | 6.7390556
MgNi2 | 6.733135
Cd3Mo18S24 | 4.200122
Ir0.94Mo3.06 | 4.4160237
HfTa | 6.5826287
Bi1.185K0.57O3.4 | 7.747292
Pb0.64Sb0.36 | 6.55406
CB2Ni2Tb0.328Y0.672 | 6.548178
Nb14.5Re43.5 | 6.5189595
Au0.75Ir0.25Nb3 | 6.499852
H0.07NbSe2 | 6.451997
Mo18Se24Zn3 | 4.344788
Nb6Sb1.6Sn0.4 | 6.4469256
Hf1.2Nb1.8Sn | 6.411004
BaBiSeSn | 6.405401
NbTa | 6.3876233
Pb3.4Tl0.6 | 6.367253
C4Th4 | 6.331221
ReW | 6.326596
B4Y | 6.196906
RhSe | 6.1816263
C2BBr2La3 | 6.151396
HfTi | 6.1128864
Mo1.2Si2V4.8 | 4.3996043
B2Mo0.72Nb0.28 | 8.580657
In2.4Pb1.6 | 6.0582876
Mo0.3Tc1.7 | 17.540339 |  | MoTc family
Nb6RhRu | 6.0453424
CAl0.1W0.9 | 5.9420915
B24Mo10U5 | 4.1749763
Pb1.2Sn2.8 | 5.9242363
C2B3Y2 | 5.923843
C5Nb6 | 5.8722205
Rh3Se8 | 5.8620687
Hg3 | 5.847881
B2MgNi2.5 | 5.8382483
BN0.975Nb2 | 5.7501183
I1.76Mo6S5.96 | 11.106962 | https://www.sciencedirect.com/science/article/pii/002245967790192X | Mo6S6I22 Tc 14K
Ba3.04Bi3.37K0.96Na0.63O12 | 12.623213 |  | BaBiKO family
RuV | 5.7157407
Cr1.2GaV1.8 | 5.71217
Ge0.125Pb0.875 | 5.6833797
Nb3Sn2Ti3 | 5.6588917
B1.1Rh | 5.6586432
B0.6N0.4Zr | 5.625289
Pt7Sc4Si2 | 5.6233616
Ru0.6W0.4 | 5.596899
Nb0.33Ta0.33V0.34 | 5.5819354
Cs0.22O3W | 4.1769567
Li0.795NbO2 | 5.1488824
Mo9Se11Tl2 | 7.0036345
Rh5Ti3 | 5.4667416
C70Cs1.09Na2.24 | 5.464053
C2HoNi | 6.454944
ReTc | 5.425725
Nb6PdRh | 5.4227057
SiSnV6 | 5.3989224
NbV | 5.2941375
C2Ni0.96Th2 | 5.275559
Nb0.33U0.33Zr0.34 | 5.259931
B6Ta5 | 5.254148
Sb0.32Sn3.68 | 5.1915045
B2Mo0.5Zr0.5 | 11.840826 | https://ac.els-cdn.com/0001616054900905/1-s2.0-0001616054900905-main.pdf?_tid=1d8cedc9-a545-4903-bb38-e1d6f0243797&acdnat=1541038907_5a41f16a97263b7279c90a84ca4d9d8f |  | All the metal diborides were prepared by direct synthesis from the elements. The purity of the products was controlled by chemical and X-ray diffraction analyses. 2600℃
Ga0.51Sn0.49V3 | 5.181231
N4Zr3 | 5.1637144
Re25Zr21 | 5.1527576
EuMo6S8 | 4.11968
NbRhSi | 5.1086226
N0.58Nb | 5.1076503
PZr | 5.0549436
Ga1.02Sb0.98V6 | 5.034633
Re5.68V2.32 | 5.0274334
Au6Ba8Si40 | 4.9720936
Pb0.26Sn0.74 | 4.92998
Pd0.08Sn0.92 | 4.8793545
MoNTa | 9.456675
Re22.8V7.2 | 4.8660746
C0.96Mo1.93 | 4.323484
Ge3V5 | 4.84504
Ga1.5IrNb5 | 4.8359036
NNbO | 11.473602
Mo0.8Ru1.2 | 5.917115
Ge1.2Sn0.8V6 | 4.821651
CY2 | 4.8098774
Ba7.96Ga10Si34.01 | 4.796098
TaTi | 4.7897468
Rh3S3 | 4.778192
Lu2Ru3Si5 | 4.7719173
BePd | 4.753065
Ba7.87Ge11.97Si33.31 | 4.737955
Re4Si2Th | 4.7266726
Ba0.7BiK0.3O2.91 | 30.375345 |  | BaBiKO family
C2Ce0.5Lu0.5 | 4.6842127
FLuS | 4.6670623
Ba2Si4 | 4.63865
Ti0.05V0.95 | 4.6196423
NbU | 4.5885735
Mo4N7 | 10.070762
AuSb3 | 4.5426593
Mo1.95Os1.05 | 7.2042284
In1.74Sn0.26 | 4.5404434
SbTl | 4.4907193
CClLa2 | 4.4344397
Ba4Bi0.4O12Pb3.6 | 6.6061463
AlBMo | 5.5009727
Ir3Zr | 4.402296
C4.79Ni4.96Th3 | 4.401873
MoRe2 | 7.2336755
Ge1.305Pt0.67Y | 4.365535
La9.6S16Y2.4 | 4.324847
ClN2NaSZr2 | 4.320958
BGe0.3Mo1.7 | 9.57811
Co0.3GaV2.7 | 7.0415697
Ti0.89V0.11 | 4.2875905
CAu | 4.28021
C2Br3La3 | 4.2709246
C2Th | 4.2696652
Ge22Mo11.75Rh1.25 | 4.6322155
TeTl2 | 4.266021
Re0.975V0.025 | 4.2541647
B2Ta0.5Ti0.5 | 4.225021
N0.81V | 4.135484
Bi4O7Rb2 | 8.755588
Si3Yb | 4.1120706
IrTa | 4.1097603
Ge2W | 4.084848
B3Nb3Ru3 | 4.077736
CB2ErRh2 | 4.065566
B4Ru5Sc2 | 4.053526
N2.62Nb4 | 4.032389
BiKO2 | 7.0458355
RhScSi2 | 4.0063014
Ca0.08CuLa1.92O3.99 | 12.564312
BaCu2O7SrTlY | 18.0617
Ba2Cu2.92O6Y | 6.4437704
As2Ba0.52Fe2K0.48 | 33.3748
Br2CuO2Sr2 | 8.766571
Ba2Ca0.14Co0.12Cu2.88O6.96Y0.86 | 64.96544
Ba1.9Ca0.2Cu3La0.1O7Y0.8 | 79.09418
Ba4Cu6.91O14.94Y2 | 87.64049
CuLa2O4.178 | 27.761257
As2Ba0.5Fe2K0.4Sn0.1 | 30.579021
Ba2Ca0.9Cu2.14O8Tl1.96 | 63.089024
Ba2Cu2.89O6.66Y | 83.840836
Ba2Cu2.88LaO6.4 | 8.65878
BaCa0.2Cu2.8O7.8P0.2SrY0.8 | 21.73347
Ba11Bi9Cu4O29 | 17.45188
CuNd2O3.864 | 15.612137
As10Ca6Fe7.627Pt6.373 | 29.212646
Cu12.0032Na21O50 | 9.130206
BaCuFeO5Y | 20.363144
Ba4Cu6.72Nd2O15.08 | 22.03201
As2Ba0.61Fe2K0.35Sn0.04 | 28.748077
Ba4Cu6.74O14.6Y2 | 53.495617
Ba2Bi0.22CuHg0.78O4.28 | 43.760204
Ba1.93Cu3K0.07O7Y | 61.96319
Fe15.631K8.622Se20 | 25.46358
Ba2Cu2.79Fe0.15O6.96Y | 58.999912
As3CaFe4 | 23.769876
Ba2.668Ce1.332Cu5.88O17.8Sm4 | 22.14549
As2Ba0.32Fe2K0.68 | 23.696547
CrCu4O19.9Sr8Tl3 | 38.827026
Ca0.5Cu2O6.3Pb0.46Sr2.46Y0.5 | 45.364414
Ba2Cu3O6.072Y | 5.714186
Ba4Cu6.98O14.8Y2 | 60.91775
Ba2Co0.03Cu2.97O6.94Y | 76.48537
Ba2Cu3.904Fe0.052O7.895Pr0.19Y0.79 | 36.797863
As2Ba0.68Fe2K0.24Sn0.07 | 19.570175
Ca0.12CuLa1.88O3.99 | 9.286002
Bi3.86Ca0.87Cu2.74O14Sr3.62 | 7.6094575
Fe15.29K9.223Se20 | 17.466356
Ca1.1Cu2La1.9O5.95 | 17.97274
Ba2Cu3La0.7O6.97Pr0.3 | 45.770973
C0.144Ba2Cu2.85O7.162Y | 57.685387
Ba1.95Cu3Nd1.05O6.95 | 49.023617
Ba4Cu6.76O14.54Y2 | 54.637352
Ba1.2Ca0.6Cu3La0.9O7.11Y0.3 | 80.509445
Au0.17Ba2Ca2Cu3Hg0.69O8.3 | 79.70601
Ag1.592Cu0.4Pd3Se4 | 4.458341
As2Ba0.34Fe2K0.66 | 15.440986
Ca0.1CuLa1.9O4.058 | 14.511597
CuLa1.85O3.6Sr0.15 | 32.864765
Cu2GdLa0.098O8RuSr1.902 | 15.745612
Ba1.98Cu3O7Pr0.11Y0.91 | 68.539276
CuLa1.94Na0.06O4 | 28.33878
Cu2.97Mo18S24 | 5.661218
Co0.015Cu0.985La1.8O4Sr0.2 | 17.444025
As2Ca0.73FePr0.27 | 13.958636
Ba4Cu6.72O14.63Y2 | 43.350006
Ba3.87Ca0.246Cu6.73O14.63Y1.884 | 48.922623
Bi0.45CaCu2.55O7.07Sr2 | 58.37417
Al0.42Ba4Cu6.58Er2O14.88 | 9.759587
Bi2.1Ca2Cu3O10Sr1.9 | 82.35978
Ce0.3CuNd1.7O4 | 13.63817
Ba2Cu2.5Fe0.5O7Y | 32.03071
CaCu2.5LaO6.952Pb0.5Sr | 55.123318
Ba1.6Ca0.1Cu3O6.104Sr0.4Yb0.9 | 26.178684
Cu1.71O3Sr0.57Y0.43 | 31.752361
Ba1.24Ca0.51Cu3La0.99Nd0.26O7.085 | 36.958256
CuLa1.978O4Sr0.022 | 6.3234134
Ba4Cu6.84Ho2O14.36 | 56.520756
Cu3O6.84Sr2Y | 56.77739
Bi0.33Ca0.89Cu2O7Sr2Tl0.78 | 64.07661
Ca0.81Cu2O7Sr2Tl1.19 | 62.323456
Co0.025Cu0.975La1.8O4Sr0.2 | 14.193212
Ba1.98Cu2.91O6.47Y0.98 | 41.263172
CCa1.11Cu2O7Sr1.89 | 68.472725
Bi10Cu5O29Sr10 | 4.622687
Ba1.32Ca0.344Cu3La1.13O7.18Y0.172 | 44.003906
Ba2Ca0.424Cu2O7Pr0.576Tl | 5.789544
Al0.16Ba2Ca0.05Cu2.84O6.75Y0.95 | 5.0889187
BaBiCu | 21.353617
Ba4Cu6.83O14.6Y2 | 46.84162
Ba2Cu2NbNdO7.86 | 9.65205
Ba2Cu3O7.34Y | 81.440216
Ba1.4Cu3O6.94Sr0.6Yb | 62.17902
BaCu2.9ErO7.01P0.1Sr | 60.32948
Ba2Cu3NdO6.92 | 70.94368
Cu1.98Fe1.02O7.36Sr2Y | 16.377851
Ba2Ce0.5Cu2Eu1.5O9Tl | 15.18923
Ce0.165CuNd1.835O3.8 | 15.668696
Bi2CaCu2O9.07Sr2 | 54.74072
Cu0.15O6Ru0.85Sr2Y | 24.327765
Cu1.5LaO5.008Pb0.5Sr | 6.364013
Ba1.5Cu3Nd1.5O6.96 | 18.192703
Ba1.96Ca0.93Cu1.96O8.17Tl2 | 38.49986
CuLa2O3.95 | 25.525066
Ba2Ca0.29Cu3Er0.71O6.74 | 60.556023
Ba2Cu3LaO6.7 | 51.36165
Ba2Cu3O6.958Y | 87.243835
Ba2Ca0.18Co0.24Cu2.76O7Y0.82 | 59.19266
Cu0.73LaMo0.25O3Zn0.03 | 16.672024
Fe4Si9.9Y1.2 | 10.692641
BaCuO5Tm2 | 45.148296
Ba1.6Cu3O6.49Sm1.4 | 21.5543
CCa2CuO5 | 36.394905
Ba2Ca0.83Cu2O6.75Tl1.17 | 72.89873
Ce0.05CuNd1.95O4 | 20.380503
Ba2Cu3NdO6.52 | 48.28959
Ba2Cu2.88O6.61Y | 78.70027
BaCa0.49Cu2.8La1.51O6.48Pt0.2 | 60.244804
B8Fe3Nb7 | 10.17142
Ba1.5Ca0.5Cu3LaO6.72 | 32.477875
Cu2Gd2O9Pb0.5Sr2Tl0.5 | 37.707973
Ce0.58Cu2Eu1.8O10.024Ru0.92Sr1.7 | 31.948446
Cu2GdO7.96RuSr2 | 19.48937
Ba2Cu3O6.96Yb | 67.026665
Ba1.2Ca0.6Cu2.977Dy0.3La0.9O7.004 | 22.069468
Ba2Ca2Cu3.18Hg0.82O12.13 | 68.52787
CuEu0.02O1.96Sr0.98 | 13.647183
Ca0.1CuLa1.9O3.99 | 12.607746
Ba1.04Ca0.78Cu2O7Sr0.96Tl1.22 | 18.432623
Ba3.888Ca0.17Cu6.73O14.4Y1.942 | 72.2114
Bi0.3Ca1.74Cu3Hg0.7O8.91Sr2.26 | 89.73977
Ba2Ca0.93Cu2K1.12O8.46Tl0.88 | 137.73532
Fe0.925Se | 9.597169
Ba2Cu2Hg1.75O8.02Pb0.25Y | 56.327568
Bi2.08CuO6Sr1.84 | 9.437799
CuNd1.2O3.765Sr0.4Y0.4 | 23.372486
Br2Ca2CuO2 | 14.269275
Ca0.08CuLa1.92O4.07 | 6.936739
Ba1.75Cu3La0.25O7Y | 55.87489
Ba1.82Cu3K0.18O7Y | 77.70696
Ba2CuHgO4.069 | 85.45943
Ca1.85Cu3.22O10Sr2Tl1.93 | 61.451946
Ba2Ca2Cu3Hg0.692O8.6 | 78.20566
Cu1.83Mo3S4 | 4.8007536
Ba2Ce0.15CuHg0.85O4.15 | 61.7116
Ca0.2Cr0.15Cu2.85O8Pb1.75Sr2Y | 58.582222
BaCu3O6.48SrY | 59.96655
Ca0.12CuLa1.88O3.914 | 14.265455
Ba4Cu6.92O14.33Y2 | 45.16317
As2Ba0.78Fe2K0.12Sn0.1 | 9.165208
Ca0.27Cu2.969O7.73Pb2Sr1.968Y0.73 | 75.69085
Ba2Cu2.93O7Y | 83.87211
Ba2Ca1.856Cu3.276O10Tl1.864 | 30.192657
Ba2Cu2.84O6.58Y | 58.037945
CuO5Pr0.6Sr1.6Tl0.8 | 47.36228
Cu2GdO7.94RuSr2 | 24.366207
Ba8Ca8Cu12O39Tl7 | 44.40139
Ba2CuHgO4.054 | 70.64333
Ba2Cu2.94LaO7 | 63.707485
Co0.1Cu0.9La1.8O4Sr0.2 | 12.529817
Ba1.33Ca0.18Cu3La1.14O7.32Pr0.14 | 32.784706
Al0.1Ba2Cu2.89O6.14Y | 24.93498
Ba1.9Cu3EuO6.93Pr0.1 | 63.39664
CuGd0.89La0.9O4Sr0.21 | 16.926641
Al0.11Ba2Cu2.89HoO6.53 | 20.474888
Ba0.72Ca1.84Cu3O9Sr1.28Tl1.16 | 93.16097
Ca0.73Cu2O4Sr1.19 | 25.194502
Ba1.936Cu3O7Pr0.532Y0.532 | 7.2432013
Ba4Cu3DyO9.09 | 78.59304
Ba1.6Cu3O6.999Sr0.4Yb | 40.327034
Ca0.12CuLa1.88O4.058 | 23.013165
Ba1.8Cu3La0.2O7.05Y0.94 | 55.623497
Ba2Co0.391Cu2.609O7.23Y | 7.8491473
Ba2Cu2.98O6.96Y | 61.7101
Ca1.04Cu2.5Hg0.7O7.5Sr1.96Tl0.8 | 30.44906
Bi0.5Ca0.4Cu2Hg0.5Nd0.6O6.6Sr2 | 49.688946
Al0.11Ba2Cu2.725O6.4Tb0.182Y0.8 | 29.508112
Ca0.91Cu2O7Pb0.5Sr2Tl0.59 | 66.30038
BaFe1.95Se3 | 7.9492297
Al0.06Ba2Ca0.06Cu2.94O6.81Y0.94 | 60.996506
Ba1.7Cu3Nd1.3O6.8 | 31.165733
Ba2Cu1.16Hg0.84O4.19 | 73.97667
Ba2Cu2.55Fe0.45O7.2Y | 38.688465
Bi0.5CaCu1.5O4Sr | 91.72003
Bi1.8Ca1.2Cu2.2O8.22Sr1.8 | 70.5665
Ba1.8Cu3EuO6.94Pr0.2 | 24.22891
Ba2Ca0.1Cu3O7Pr0.1Y0.8 | 83.944336
Ba1.5Ca2Cu3O9.784Sr0.5Tl1.81 | 40.015686
Ba1.5Ca0.5Cu3LaO6.98 | 58.398643
C0.5Cr0.15Cu2N0.5O10Sr4Tl0.85 | 43.982788
Ba2Cu1.059O6Tl1.941 | 48.834457
CCu1.85Fe0.3O10Sr4Tl0.85 | 34.892067
Ba1.9Cu3Eu1.1O7 | 37.05939
As6Ca2.56Fe7.49Na0.44Nb0.51 | 7.836033
Ba1.92Ca1.9Cu2.91O10Tl2.27 | 100.57354
CuLa1.908O3.66Sr0.092 | 24.076588
Au0.16Ba4Cu6.84Er2O15 | 49.06694
Ba2Cu2.64Fe0.36O6.41Y | 5.5793304
Al0.58Ba1.47Ca0.53Cu2.42LaO6.68 | 11.207234
Ba2Cu3O5.72Y | 6.000428
As2Ba0.9Fe2Sn0.1 | 7.676015
Cu1.2Pd1.8Y | 4.9782786
Ba2Ca0.93Cu2O7.86Tl1.81 | 49.50096
Bi2.15Ca0.75Cu2O8Sr1.92 | 62.976715
BaCu3NdO7.13Sr | 69.34004
Cu4.23Mo18S24 | 11.02706
Ba2Ca0.07Cu3O6.85Y0.93 | 77.037224
Ba2Cu2.85O7Re0.15Y | 100.93144
BaCa0.4Cu2.8O7.8P0.2SrY0.6 | 18.764658
CuLa0.7O5SrTl1.3 | 28.9246
Ba1.8Cu3O6.97Sr0.2Yb | 66.12667
Ba1.5Ca0.5Cu3LaO7.06 | 58.76929
Ba1.5Ca0.5Cu3LaO6.64 | 10.292236
Au0.099Ba2Cu2.901O4.5Y | 25.194935
Ba2Cu2O10Y4 | 107.564285
CaCu2O3 | 4.0231805
Ba1.986Ca0.035Cu4O8Y0.979 | 63.776157
Al0.1Ba2Cu2.874O6.31Y | 25.891697
Ce0.4Cu2Gd1.6O9Pb0.5Sr2Tl0.5 | 10.136157
Ba2Cu2.9O7.049Re0.1Y | 65.45063
Ba2Cu3NdO6.57 | 48.467937
BaCuO6SrTl2 | 23.369627
CuO4Sm1.9Sr0.1 | 12.59329
Ba2Ca0.09Cu3Er0.91O6.92 | 94.388565
BaCa0.25Cu2.8O7.8P0.2SrY0.75 | 22.275404
Au0.099Ba2Cu2.901O6.5Y | 49.17264
Ba2CuHg0.96O4.34 | 70.31602
Ba2Ca2Cu3O8.84Tl0.93 | 25.291979
Ca0.48Cu2O6.96Pr0.52Sr2Tl0.94 | 71.89599
Bi2Cu2O8.5PrSr2 | 23.788462
Ce0.7Cu2Gd1.3O9.74RuSr2 | 17.095377
Ba2Cu2.85O6.94YZn0.15 | 36.122303
CuO2.02Pr0.17Sr0.83 | 29.58323
Ba1.6Cu3O6.201Sr0.4Yb | 16.006033
CuLaNdO4 | 20.673676
CuLa1.85O3.96Sr0.15 | 35.71323
Ba2Cu2.88LaO6.8 | 40.527496
Cu2O7.76RuSr2Y | 41.704384
Ce0.7Cu2Gd1.3O9.8RuSr2 | 6.8520226
Ba1.5Ca0.5Cu3LaO6.32 | 32.73272
Ba2Cu2.94Fe0.06O6.36Y | 9.229402
Ba4Cu6.78Nd2O14.85 | 45.418427
Ba25.96Cu64Eu6.04P120 | 7.0442257
Ba1.936Cu3O7Pr0.432Y0.632 | 10.474039
Al0.3Ba1.92Ca0.2Cu2.7O6.76Y0.88 | 63.42537
Ce0.27Cr0.35Cu2.65O9Sr2Y1.73 | 19.812542
Ca0.91CuO2Sr0.09 | 35.36353
Ba2Cu2.88Fe0.12O6.26Y | 31.382206
Ba1.6Ca0.35Cu3O6.075Sr0.4Yb0.65 | 43.206898
Cu3NbO8Ta | 15.219291
BiCu2O8PbSr2Y | 16.976929
CCr0.54Cu2Hg0.46O9.88Sr4 | 48.324253
Cu2FeO7.12Sr2Y | 31.817022
Ba2Cu2.97O6.89Tm | 74.649925
Bi0.3Ca3Cu4Hg0.7O10.74Sr2 | 105.69096
Ba2Ca0.15Co0.36Cu2.64O7.05Y0.85 | 60.54482
Fe2ScSi2 | 6.424766
Ba1.932Cu3O7Pr0.634Y0.434 | 4.4414096
Ba2Cu5F14 | 4.1198645
Bi2CaCu2O9Sr2 | 88.89992
B0.6Cu2.4O6.13Sr2Y | 5.690021
Ba1.9Ca0.94Cu1.9O8Tl2.26 | 67.8734
Cu1.999ErFe1.001O7.36Sr2 | 38.809204
Ba2Cu2.5O7Pd0.5Y | 45.56461
Bi2Ca0.3Cu4O10Sr2.7 | 23.758715
Au0.08Ba2Cu2.92O7.04Y | 53.367325
Ba2Ca0.4Cu2Hg0.73O6.6Y0.6 | 55.155426
Ba4Cu7O14.3Y2 | 40.102245
Cu2GdIrO8Sr2 | 14.431753
Ba2Cu2.77Fe0.23O7.13Y | 58.12903
Ba1.94Cu3O7Sm | 64.96243
Ba2Cu2.79Fe0.15O6.92Y | 55.12889
Ca6.925Cu23.15Nd3.66O41Sr2.925Y1.34 | 54.616016
Ba1.73Cu3Nd1.27O6.86 | 21.028303
Ba4Cu6O13Y2 | 44.714756
Ba2Cu3ErO6.45 | 56.663235
Cu2.601Mo9S12 | 7.9817166
C0.35Ba2Cu2.95O7.65Y | 72.06846
Bi2.09CaCu2O8.22Sr1.9 | 51.80272
Ba2Ca1.93Cu2.862O9Tl1.07 | 34.738224
Ba4Cu3GdO9.18 | 64.54386
Fe0.056SbTi2.944 | 6.134722
Ba4Cu6.77O14.26Y2 | 51.30309
Ba2Co0.17Cu2.83O6.54Y | 27.992725
Ba2Cu3NaO6 | 70.69507
Ba1.5Ca0.5Cu3LaO6.18 | 14.659224
Bi1.916CuO5.482Sr1.84 | 7.737435
Ba2Ca0.72Cu2O8Tl2.16 | 46.018097
Ba2Cu3O6.967Y | 58.63066
Ba2CaCu2.13Hg0.87O6.64 | 88.85702
Ba1.12Ca0.57Cu3La0.83O7.07Pr0.27 | 37.25854
Cu2.04Gd0.88O8.02Ru0.96Sr2.12 | 27.174427
Ce0.5Cu2Eu1.5Hg0.75O9Sr2W0.25 | 8.778538
AuBa2Ca0.3Cu2O7Y0.7 | 41.91175
CuLa1.58O4Pb0.27Sr0.15 | 30.881077
Ba2Cu3LuO6 | 72.76688
BaCuLu2O5 | 39.776295
Ba2Cu3ErO6.98 | 74.2188
CBi1.5Cu2O11Pb0.5Sr3.5 | 37.267952
Ba1.6Ca0.2Cu3O6.166Sr0.4Yb0.8 | 4.457504
Ba2Cu3O6.877Y | 60.59297
Ba1.968Cu3O7Pr0.316Y0.716 | 38.396614
Ba1.95Cu3Na0.05O7Y | 18.39165
Ba4Ca5Cu7Hg1.44O20Re0.5 | 98.43106
Ba2Ca1.9Cu3O10.94Tl1.82 | 76.72799
Ba2Cu2.91O6.58Y | 46.446827
Ba0.15CaCu2La1.85O6 | 31.632084
Fe4Sc1.2Si9.86 | 5.7015
Ba2Ca0.84Cu2O8Tl1.94 | 75.09189
CuLa1.76O3.92Sr0.24 | 29.479645
Cu2.45Gd1.74Mo0.55O8Sr1.26 | 7.3074064
CuLa2O4.024 | 8.023273
Ba2Cu3ErO6.99 | 100.468025
Ba4Cu6.87Er2O15 | 93.491295
Ba2Ca0.2Cu2Hg1.4O8Tl0.6Y0.8 | 49.03123
Ba2Ca0.27Co0.36Cu2.64O7.05Y0.73 | 51.563732
CaFe2P2 | 5.5566835
Ba1.8Cu3Eu1.2O6.67 | 45.436043
Ba4Cu6.9Er2O14.3 | 51.389767
Fe1.13S0.05Te0.95 | 5.446261
Ba1.71Cu3K0.29O7Y | 92.36972
BaCu3O7.03SrY | 75.67446
Ba2Cu2.941O6.822Y | 73.45108
Ca0.12CuLa1.88O4.05 | 11.687283
Ca0.77Cu2Hg0.3Nd0.23O7Pb0.7Sr2 | 81.65804
Cu2O5S2Sc2Sr3 | 50.88372
Ba1.5Ca0.5Cu3LaO6.9 | 42.631855
Ba2Ca1.07Cu2O8Tl1.93 | 86.21924
CuF1.08La0.813O1.92Sr0.187 | 4.7131624
Cu2.1Mo6S4.5Se3.5 | 5.03621
Ba1.96Cu3K0.04O7Y | 82.60523
Ba2Ca0.15Cu3O6Y0.85 | 31.43806
Ba1.988Ca0.043Cu4O8Y0.969 | 57.893085
Cu2ErO7.84RuSr2 | 17.874842
Ba2Cu4O8.06Y | 49.708157
Cu1.999EuFe1.001O7.36Sr2 | 22.675491
CaCu2O7Pb0.7Sr1.82Tl0.3 | 66.63111
Ba1.4Ca0.172Cu3La1.31O7.16Y0.086 | 27.189299
Ba2CuHgO4.172 | 87.40279
Ba1.6Ca0.25Cu3O6.072Sr0.4Yb0.75 | 31.166574
Ba2CaCu2Hg0.7O7.8Tl1.3 | 35.914627
Ba2Ca0.5Cu2Nd0.5O6.86Tl0.95 | 51.560772
CBa4Ca0.7Cu5O14Y1.3 | 82.96121
Ba2Ca0.15Cu3Er0.85O6.79 | 69.013466
Bi0.5Ce0.85Cu2O8Sr1.5Y1.15 | 10.278974
Ba1.43Ca0.11Cu3La1.33O7.06Pr0.03 | 28.315296
Ba2Cu3NdO6.77 | 33.779457
Ba1.8Ca0.19Cu3La0.2O7.08Y0.81 | 69.48516
Al7.02Fe4.98Y | 4.800411
CuHg0.75Mo0.25O4.6Sr2 | 30.264658
BaCaCu3LaO7.06 | 70.01586
Ca0.25Cu2.24Er1.11O7Pb0.76Sr1.64 | 26.674252
Ba1.6Cu3O6.35Sr0.4Yb | 33.47352
Ba2Ca0.15Co0.12Cu2.88O7.01Y0.85 | 67.94867
Ba2CuHgO4.24 | 55.85224
CuLa0.08O1.89Sr0.92 | 36.53683
Ba2CuHg0.98O4.34 | 51.763256
Ce0.27CuNd1.32O3.93Sr0.41 | 24.584826
As6Ca3Fe7.038Pd1.962 | 4.6228986
CaCu2La2O6.037 | 20.895182
Cu0.75Ni0.25O2Sr | 11.272079
Ba2CaCu2O8Tl1.81 | 72.03599
BaCu2NdO7SrTl | 20.72517
CBaCuO5.05Sr | 27.015789
Ca0.1CuLa1.9O4.05 | 13.546745
Ba1.7Ca0.2Cu3La0.3O7Y0.8 | 76.89976
Cu2.2Ni0.8O8Pb2Sr2Y | 6.160986
Ba2Co0.084Cu2.916O7.01Y | 63.51224
Fe4GdP12 | 4.4188433
Ba2Cu2.7O6.75YZn0.3 | 29.264297
Ba2Cu3NdO6.9 | 58.973495
BaCa0.432Cu2O6.98Pr0.568SrTl0.964 | 5.367432
Ba1.9Ca1.9Cu3O9Tl1.1 | 47.682312
CuLa1.894O4Sr0.106 | 22.316618
Ba1.91Cu3Na0.09O7Y | 51.855953
Ba1.25Ca0.48Cu3La0.98O6.94Pr0.23 | 43.24804
Ba1.24Ca0.42Cu3La1.04O7.1Pr0.18 | 46.143723
Ba1.85Cu3La0.15O7Y | 96.45199
As3CaCr0.84Fe3.16 | 4.4003434
CuEu0.21O1.94Sr0.79 | 8.452407
C2Bi2Cu3O16Sr5 | 26.352161
Fe0.2Ti0.8 | 4.3813877
Ce0.7Cu2Gd1.3O9.9RuSr2 | 12.492936
Ca0.5Cu2Hg0.4O7Pr1.1Sr2 | 51.370434
Cu2NdO7Sr2Tl | 14.478657
Ba2Ca1.95Cu3.25O9.952Tl1.66Y0.05 | 16.055426
Ce0.5Cu2.5Mn0.5O9.15Sr2Y1.5 | 18.602938
Ba2Cu2.78O7Y | 69.81554
Ba2Cu1.06O6Tl1.94 | 56.79876
Bi2Ca1.7Cu3O10Pb0.3Sr2 | 78.82546
Ba1.6Cu3O6.817Sr0.4Yb | 58.711555
Ba1.5Ca0.5Cu3LaO6.54 | 29.651407
Ba2Ca0.8Cu2Nd0.2O6.86Tl0.96 | 110.108086
Fe0.5V1.5Zr | 4.3149285
Ba2Ca0.27Co0.3Cu2.7O7Y0.73 | 56.44331
CuLa1.83Na0.16O4 | 14.471795
Bi2Ca1.7Cu3F4O8Pb0.3Sr2 | 75.40327
Ba2Cu2.8Ni0.2O6.85Y | 66.144585
Ba2Cu2.93O6.91Y | 75.9287
Fe0.4Mo6S8Sn | 6.7461886
Ba2Cu2.94Li0.06O6.91Y | 61.016582
Ba2CuHg0.88O4.87S0.18 | 34.995796
Ca0.65Cu2La1.6O6Pr0.35Sr0.4 | 55.573753
Ba2Cu2.943Fe0.019O6.132Pr0.004Y0.997 | 10.280192
Cu1.47Mo3S4 | 5.157079
Ba1.28Ca0.4Cu3La1.11O7.14Y0.2 | 58.10727
Bi2.1Ca1.12Cu2O8Sr1.78 | 70.82073
Ba2Cu2.82Li0.18O6.77Y0.98 | 62.140957
Ba2Co0.38Cu2.62O6.91Y | 8.176173
Ca0.36Cu2.17Lu0.97O7Pb0.83Sr1.67 | 76.76558
Ba2Cu2.74Fe0.22O7.24Sm | 24.50055
Ba2CuHg0.752Mo0.252O4.584 | 34.16884
Ce0.2CuNd1.8O4 | 15.903151
Ba2Cu2.764Fe0.236O7.36Sm | 23.338884
Ba2Cu3O6.26Sm | 41.566063
Ba2Cu2.98O6.92Y | 81.30544
Ba1.5Cu3La0.5O7.22Y0.92 | 48.048084